## Sheet1
name | Tc | group | ln(Tc)
Ba0.4K0.6Fe2As2 | 31.2 | Fe-based | 3.440418
Ca0.4Ba1.25La1.25Cu3O6.98 | 40.1 | cuprates | 3.691376
La1.71Sr0.29Cu0.94Co0.06O4 | 33 | cuprates | 3.496508
Nb3Sn0.85Tl0.15 | 18.2 | low-Tc | 2.901422
Pb0.5Cu0.5Sr0.9La1.1Cu1O5.16 | 28.1 | cuprates | 3.33577
Nd1.1Ba1.9Cu3O6.96 | 87.6 | cuprates | 4.472781
Y0.887Ba1.962Ca0.15Cu4O8 | 91.8 | cuprates | 4.519612
Ba0.33Hf1N1Cl1 | 20.2 | low-Tc | 3.005683
La2Cu0.975V0.025O4.032 | 40 | cuprates | 3.688879
Sm12Cu2.96Ni0.04O6.88 | 83 | cuprates | 4.418841
Cu1.5Mo4.5S6 | 10.9 | cuprates | 2.388763
Y0.9Ce0.1Ni2B2C1 | 11.9 | low-Tc | 2.476538
Ru0.8Sr2Y1Cu2.2O8.1 | 65 | cuprates | 4.174387
Y1Ba2Cu2.76Co0.24O6.999 | 50.7 | cuprates | 3.925926
Nb2.5Sn1V0.5 | 14.2 | low-Tc | 2.653242
La1.73Sr0.27Cu0.94Mn0.06O4 | 37 | cuprates | 3.610918
Sr0.7Ba1.3Y1Cu2.8Al0.2O7.11 | 20 | cuprates | 2.995732
Bi1Ga1Sr1.8Ca1.2Cu2O8 | 24.8 | cuprates | 3.210844
Y0.35Pr0.65Ba1Sr1Cu3O6.9 | 20.3 | cuprates | 3.010621
Gd0.2Nd1.65Ce0.15Cu1O4 | 18.5 | cuprates | 2.917771
Nb1C0.2N0.74 | 17.5 | low-Tc | 2.862201
Bi2Sr1.6Pr0.4Cu1O6.313 | 21.8 | cuprates | 3.08191
Bi4Sr3Ca2.7Y0.3Cu4OY | 81.7 | cuprates | 4.403054
Mo0.8W0.2C1 | 12 | low-Tc | 2.484907
K0.82Fe1.63Se2 | 32 | Fe-based | 3.465736
La1.82Nd0.03Sr0.15Cu1O4 | 34.2 | cuprates | 3.532226
La1.887Ca0.1125Cu1O4 | 20.1 | cuprates | 3.00072
Ba1Fe1.83Zn0.06Co0.11As2 | 17 | Fe-based | 2.833213
Fe0.5Ba1Sr1Tm1Cu2.5O7.432 | 40 | Fe-based | 3.688879
La1.825Ba0.175Cu1O4 | 26.2 | cuprates | 3.265759
La1.5Er0.5Ba2Ca1Cu5O11.907 | 78 | cuprates | 4.356709
Sm0.96La0.84Sr0.2Cu1O4 | 35 | cuprates | 3.555348
Cu0.5P0.5Sr2Ca1.8Y0.2Cu3O9.55 | 80 | cuprates | 4.382027
Ca0.4La1.25Ba1.35Cu3O7.135 | 76 | cuprates | 4.330733
Y0.8Ca0.2Ba2Cu2.8Co0.2O6.98 | 82.5 | cuprates | 4.412798
Bi2Sr2.4Ca0.6Cu2O8 | 94.2 | cuprates | 4.54542
La1.751Ba0.249Cu1O4 | 13.7 | cuprates | 2.617396
La0.5Y0.5Fe1As1O0.6 | 39.3 | Fe-based | 3.671225
Al0.75Ge0.25Nb3.8 | 20.34 | low-Tc | 3.012589
La1.7Er0.3Ba2Ca0.6Cu4.6O10.92 | 70 | cuprates | 4.248495
La1Fe0.99975Mn0.00025As1F0.11O0.89 | 23.8 | Fe-based | 3.169686
Y1Ba2Cu2.97Zn0.03O6.63 | 42.5 | cuprates | 3.749504
Ba0.635K0.365Bi1O3 | 30.4 | low-Tc | 3.414443
La1.85Sr0.016Ca0.074Ba0.06Cu1O4.01 | 25.4 | cuprates | 3.234749
Y1Ni1.9Mn0.1B2C1 | 12.7 | low-Tc | 2.541602
Y1Ba2Cu3Li0.02O7 | 91.18 | cuprates | 4.512836
Bi4Sr3Ca1.6Y1.4Cu4O16 | 79.8 | cuprates | 4.379524
Y1Ba1.86La0.14Cu3O6.98 | 89.4 | cuprates | 4.493121
Y1Sr2Cu2.8W0.2O6.9 | 45 | cuprates | 3.806662
Bi2Sr1.8Y0.1Ca1.1Cu2O8.23 | 93 | cuprates | 4.532599
Fe1.03Te0.7Se0.3 | 12.7 | Fe-based | 2.541602
Ba0.51K0.49Bi1O2.974 | 22.2 | low-Tc | 3.100092
Yb1Ba2Cu2.982Zn0.018O6.9 | 85.1 | cuprates | 4.443827
Bi2.1Sr1.8Ca1Cu1.982Zn0.018O8 | 83 | cuprates | 4.418841
La1Ba2Cu2.9O6.82 | 45 | cuprates | 3.806662
Y1Ba2Cu4O7.8 | 77.5 | cuprates | 4.350278
La1.65Sm0.15Sr0.2Cu1O4 | 24 | cuprates | 3.178054
La1Fe1As1H0.3O0.7 | 38 | Fe-based | 3.637586
Er0.88Ca0.12Ba2Cu2.82Co0.18O6.93 | 77.5 | cuprates | 4.350278
Ir0.125Rh0.125Zr0.75 | 10.2 | low-Tc | 2.322388
Ba0.542K0.458Bi1O3 | 23.1 | low-Tc | 3.139833
Y0.9Pr0.1Ni2B2C1 | 11.2 | low-Tc | 2.415914
Mg0.9Zn0.1B2 | 38.4 | low-Tc | 3.648057
Nb2.85Hf0.15Al1 | 14.4 | low-Tc | 2.667228
Ba1Fe1.894Pd0.106As2 | 13.3 | Fe-based | 2.587764
Er1Ba2Cu2.78Zn0.18Fe0.03O6.93 | 46 | Fe-based | 3.828641
Fe0.5Ba2Eu1Cu2.5O7.51 | 60 | Fe-based | 4.094345
Sm1.5Ce0.5Sr2Cu2Nb1O10 | 25 | cuprates | 3.218876
Sr0.75Y0.25Cu1O2 | 38.6 | cuprates | 3.653252
La1Fe0.985Ru0.015As1F0.11O0.89 | 27.5 | Fe-based | 3.314186
Bi2Sr2Ca1Cu2O8.2135 | 70 | cuprates | 4.248495
La1Fe1As1F0.18O0.82 | 14.3 | Fe-based | 2.66026
Pr1Fe0.9Co0.1As0.95P0.05O1 | 14.2 | Fe-based | 2.653242
Lu1Ni1.93Co0.14B2C1 | 10.5 | low-Tc | 2.351375
Nb2.7Ti0.3Sn1 | 16.4 | low-Tc | 2.797281
Bi1.7Pb0.3Sr2Ca0.98Nd0.02Cu2O8.05 | 80.89 | cuprates | 4.39309
Li0.28Zr1N1Cl1 | 13.4 | low-Tc | 2.595255
Y0.8Ca0.2Ba2Cu2.8Zn0.2O6.74 | 44 | cuprates | 3.78419
Y1Ba2Cu3.99Zn0.01O8 | 73.3 | cuprates | 4.294561
Fe2As2Sr4V2O6 | 27 | Fe-based | 3.295837
Fe2As2Sr4Mg0.6Ti1.4O6 | 29 | Fe-based | 3.367296
Mg0.79Al0.21B2 | 27.1 | low-Tc | 3.299534
Nb2.985Hf0.015Al1 | 18 | low-Tc | 2.890372
Ca1Ba1La1Cu3O6.97 | 64 | cuprates | 4.158883
Dy1Ba2Cu3O6.68 | 90 | cuprates | 4.49981
Er1Ba2.03Cu3.05O7 | 90 | cuprates | 4.49981
Si10.9V3C0.1 | 16.4 | low-Tc | 2.797281
Ca0.2Ba1.55La1.25Cu3O6.98 | 10.4 | cuprates | 2.341806
Y1Ba1.25Sr0.75Cu3O6.928 | 85.5 | cuprates | 4.448516
Y1Ba2Cu2.7Ni0.3O6.9 | 46 | cuprates | 3.828641
Dy1Ba2Cu2.7Ga0.3O6.77 | 39 | cuprates | 3.663562
Hg1Ba2Cu0.97Zn0.03O4.052 | 69 | cuprates | 4.234107
Y1Re0.1Ba2Cu2.9O7 | 91.5 | cuprates | 4.516339
V0.75Ge0.2Al0.05 | 10.3 | low-Tc | 2.332144
V2Hf0.84Nb0.16 | 10.67 | low-Tc | 2.367436
La2Cu0.98Zn0.02O4.099 | 19.2 | cuprates | 2.95491
La2Cu1O4.047 | 29.7 | cuprates | 3.391147
Ca1Fe2.94Co0.06As2 | 17 | Fe-based | 2.833213
Bi2Sr1.6Ca1.2Y0.2Cu2O8.26 | 89.1 | cuprates | 4.489759
Y1Ba2Cu2.7Co0.3O6.93 | 16.9 | cuprates | 2.827314
Tl0.5Pb0.5Sr4Cu2C0.9N0.1O7 | 76 | cuprates | 4.330733
Y1Ba2Cu1O8 | 82.25 | cuprates | 4.409763
Ru1Sr2Gd0.91Nd0.09Cu2O8 | 23.5 | cuprates | 3.157
Bi0.16Pb0.35V0.05Sr2Ca2Cu3O10.12 | 103.7 | cuprates | 4.641502
Tl1.8Ba2Ca2.2Cu3O9.92 | 112 | cuprates | 4.718499
Ru0.9Sr2Er1Cu2O7.8 | 23 | cuprates | 3.135494
Y0.85Ca0.15Ba2Cu3O6.58 | 80.6 | cuprates | 4.389499
Y1Ba1.9Ca0.1Cu4O8 | 85.4 | cuprates | 4.447346
La0.5Sm0.5Ba1Ca1Cu3O7 | 66 | cuprates | 4.189655
Er1Ba2Cu3O6.67 | 85 | cuprates | 4.442651
Li1.1Ti1.9O4 | 10.05 | low-Tc | 2.307573
La1.425Nd0.4Sr0.175Cu1O4 | 25 | cuprates | 3.218876
V0.75Si0.2Al0.05 | 11.8 | low-Tc | 2.4681
Gd0.02Pr1.83Ce0.15Cu1O4 | 18.5 | cuprates | 2.917771
La0.95Pr0.85Sr0.2Cu1O4 | 27 | cuprates | 3.295837
La1.7Gd1.3Ca1Ba2.2Sr0.8Cu6.44In0.56O16.6 | 30 | cuprates | 3.401197
Ca0.1Ba1.65La1.25Cu3O7.03 | 29.9 | cuprates | 3.397858
Ba1Fe1.81Zn0.08Co0.11As2 | 11 | Fe-based | 2.397895
La1Fe1As1F0.06O0.94 | 18 | Fe-based | 2.890372
La1.75Sr0.25Cu1O3.921 | 19.6 | cuprates | 2.97553
Sm1.844Ce0.156Cu1O4 | 16.4 | cuprates | 2.797281
Y1Ba2Cu3.99Ni0.01O8 | 78.4 | cuprates | 4.361824
Sr1Fe1.5Ru0.5As2 | 10.25 | Fe-based | 2.327278
Sm1La0.8Sr0.2Cu1O3.925 | 19.6 | cuprates | 2.97553
Y1Ni1.94Co0.06B2C1 | 11.8 | low-Tc | 2.4681
Y1Ba2Cu2.98Ni0.02O6.95 | 87.5 | cuprates | 4.471639
La1Nd0.87Ce0.13Cu1O3.975 | 16.8 | cuprates | 2.821379
Bi2Sr2Ca0.65Y0.35Cu2O8.3 | 74 | cuprates | 4.304065
Pb0.6Cu0.4Sr1La1Cu1O5.06 | 37.8 | cuprates | 3.632309
Pr1.85Ce0.15Cu0.98Zn0.02O4.065 | 18.01 | cuprates | 2.890927
Nd1.3Ba1.3Sr0.4O6.828 | 35 | low-Tc | 3.555348
Bi2Sr2Ca0.9Y0.1Cu2O8.2 | 89 | cuprates | 4.488636
Tm1Ba2Cu3O6.94 | 89.88 | cuprates | 4.498475
La0.9Ba1.5Ca0.6Cu3O6.74 | 73 | cuprates | 4.290459
Sc0.7Y0.3Ni2B2C1 | 14.5 | low-Tc | 2.674149
La1.2Ba1.8Cu3O7.3 | 27 | cuprates | 3.295837
Ba0.7K0.3Fe1.72Co0.28As2 | 12 | Fe-based | 2.484907
Ba0.5K0.5Fe2As2 | 35.28 | Fe-based | 3.563316
La2Ba4Cu6O13.8 | 65 | cuprates | 4.174387
Fe1.02Te0.5Se0.5 | 13.6 | Fe-based | 2.61007
Fe1Se0.4Te0.6 | 14.1 | Fe-based | 2.646175
La1.875Ba0.05Sr0.075Cu1O4 | 15.25 | cuprates | 2.72458
Y1Sr2Cu2.75Re0.25O7.3 | 49 | cuprates | 3.89182
La0.8Y0.2Fe0.997Mn0.003As1F0.11O0.89 | 28.9 | Fe-based | 3.363842
Ca9.39Pr0.61Pt3Fe10As18 | 19.5 | Fe-based | 2.970414
Y1Ba2Cu3O6.773 | 71.2 | cuprates | 4.265493
Ca0.82La0.18Fe1As1.99P0.01 | 39 | Fe-based | 3.663562
Y1Ba2Cu2.91Zn0.09O6.95 | 56 | cuprates | 4.025352
Pr0.89La1Ce0.11Cu1O4 | 24.6 | cuprates | 3.202746
K0.8Fe1.979Mn0.021Se2 | 31 | Fe-based | 3.433987
V0.75Ge0.1875Al0.0625 | 11.4 | low-Tc | 2.433613
Fe1Sr2Y1Cu2O7.66 | 43.5 | Fe-based | 3.772761
Tl2Ba2Ca0.9Ce0.1Cu2O8 | 100 | cuprates | 4.60517
Y1Ba2Cu2.95Zn0.05O6.63 | 25 | cuprates | 3.218876
Ca0.8La0.2Fe0.9558Co0.0442As2 | 35.1 | Fe-based | 3.558201
Sr15.9Ca7.6Cu17.6C3.3B2.6O53 | 105 | cuprates | 4.65396
Y1Ba1Sr1Cu3O6.9 | 92 | cuprates | 4.521789
La1Fe0.9Rh0.1As1O1 | 14 | Fe-based | 2.639057
Nd0.9Pr0.1Ba2Cu3O6.75 | 35.9 | cuprates | 3.580737
Ga22Nb78 | 15.6 | low-Tc | 2.747271
La1.72Nd0.2Ba0.08Cu1O4 | 16.9 | cuprates | 2.827314
La1.6Er0.4Ba2Ca0.8Cu4.8O11.424 | 76 | cuprates | 4.330733
Bi4.4Sr3.6Ca2Cu4OY | 83.6 | cuprates | 4.426044
Lu0.92La0.08Ni2B2C1 | 13.6 | low-Tc | 2.61007
Bi1.5Pb0.5Sr1.7La0.3Cu1O5.993 | 15.6 | cuprates | 2.747271
Nd1Ba2Cu3O6.67 | 29 | cuprates | 3.367296
La0.85Ca0.15Nd1Cu1O4 | 23 | cuprates | 3.135494
Nb2.895W0.105Al1 | 16 | low-Tc | 2.772589
C0.97Ta1 | 11.84 | low-Tc | 2.471484
Tl0.5Pb0.5Sr2Ca0.8Y0.2Cu2O7 | 105.2 | cuprates | 4.655863
Mg0.996Cu0.004B2 | 38.11 | cuprates | 3.640477
La1.5Nd0.5Ca1Ba2Cu4.95Mo0.05O11.345 | 76 | cuprates | 4.330733
Y0.6Pr0.4Ba2Cu3O6.85 | 27.8 | cuprates | 3.325036
Y0.6Ca0.4Ba1.6La0.4Cu3O6.95 | 82 | cuprates | 4.406719
Hg1Tl1Ba2Ca3Cu4O12 | 110 | cuprates | 4.70048
Y1Ba2Cu2.8Fe0.2O6.85 | 57.7 | Fe-based | 4.055257
Fe2As2Ca5Al1.5Ti1.5O9 | 15 | Fe-based | 2.70805
Sm1Fe1As0.47P0.53H0.09O0.91 | 10.5 | Fe-based | 2.351375
Y0.7Ca0.3Sr1.5Ba0.5Cu2.8Cr0.2O7 | 41 | cuprates | 3.713572
Y0.6Pr0.4Ba2Cu3O6.929 | 45.05 | cuprates | 3.807773
Er1Sr2Cu2.85Re0.15OY | 47 | cuprates | 3.850148
La1.85Sr0.15Cu0.9Mg0.1O4 | 29.6 | cuprates | 3.387774
Bi2Sr1.9La0.1Ca1Cu2OY | 85.04 | cuprates | 4.443122
Hg0.9W0.1Ba2Cu1O4.2 | 89 | cuprates | 4.488636
Sr1.5Ba0.5Y1Cu2.8Ga0.2O6.96 | 32 | cuprates | 3.465736
Nd0.1La1.7Sr0.2Cu1O4 | 35 | cuprates | 3.555348
Mg0.55Al0.225Li0.225B2 | 25.6 | low-Tc | 3.242592
Ru0.97Co0.03Sr2Gd1CuO8 | 13 | cuprates | 2.564949
Nb0.75Al0.185Ge0.065 | 20.26 | low-Tc | 3.008648
Sm1Ba2Cu2.9Zn0.1O6.83 | 29 | cuprates | 3.367296
Y0.9Ca0.1Ba1.6Sr0.4Cu4O7.8 | 85.5 | cuprates | 4.448516
Y0.95K0.05Ba2Cu3O6.6 | 89.4 | cuprates | 4.493121
Tl0.5Pb0.5Sr2Ca1Cu2.95Zn0.05O7 | 73 | cuprates | 4.290459
Ga0.255V0.745 | 13.9 | low-Tc | 2.631889
Mg0.85Na0.15B2 | 38 | low-Tc | 3.637586
Ca2Cu1Cl2.25O2 | 31 | cuprates | 3.433987
Sr2Cu1C0.85B0.15O5 | 32 | cuprates | 3.465736
Y1Ba2Cu2.745Fe0.255O7.08 | 53 | Fe-based | 3.970292
Na1Fe0.979Co0.021As1 | 19.4 | Fe-based | 2.965273
Sm1Fe0.89Ir0.11As1O1 | 18.3 | Fe-based | 2.906901
Sm0.9Pr0.1Ba2Cu3O6.75 | 36.3 | cuprates | 3.591818
Ce1Fe1As0.55P0.45F0.05O0.95 | 15 | Fe-based | 2.70805
Ba0.788K0.212Fe2As2 | 19 | Fe-based | 2.944439
Y1Ba2Cu2.84Fe0.16O6.959 | 53 | Fe-based | 3.970292
Y1Ba1.8La0.2Cu4O8 | 44 | cuprates | 3.78419
Y1Ba1.9Sr0.1Cu4O7.9 | 78 | cuprates | 4.356709
Ce1Fe1As1H0.065O0.935 | 41.1 | Fe-based | 3.716008
Ca10Pt4.6Fe9.4As18 | 22.5 | Fe-based | 3.113515
Li0.99Fe1.01As1 | 14 | Fe-based | 2.639057
Dy1Ba2Cu2.94Zn0.06O6.9 | 62 | cuprates | 4.127134
La1.5Nd0.5Ca1Ba2Cu5O11.583 | 79 | cuprates | 4.369448
Hg1Ba2Cu1O4.052 | 82 | cuprates | 4.406719
Fe1Te0.54Se0.45S0.01 | 13.3 | Fe-based | 2.587764
Mo0.52Re0.48 | 11.1 | low-Tc | 2.406945
N0.92Nb1 | 16.5 | low-Tc | 2.80336
Fe1.04Se0.33Te0.67 | 14.1 | Fe-based | 2.646175
V3Ga0.9Sn0.1 | 10.7 | low-Tc | 2.370244
Tm1Ba2Cu3O6.72 | 64.5 | cuprates | 4.166665
Ca0.81Nd0.19Fe1As2 | 11 | Fe-based | 2.397895
Y1La0.2Ba1.8Cu3O7.49 | 90.4 | cuprates | 4.504244
Sr0.88La0.12Cu1O1.97 | 42.4 | cuprates | 3.747148
Bi2Sr1.6Nd0.4Cu1O6.32 | 23.1 | cuprates | 3.139833
V2.7Mn0.3Si1 | 11.9 | low-Tc | 2.476538
Hg0.8Mo0.2Ba2Cu1O4.4 | 74 | cuprates | 4.304065
Ba1Pb0.78Bi0.22O3 | 10.3 | low-Tc | 2.332144
Tl0.5Ba2Ca0.3Be1.7Cu3.5O7.685 | 115 | cuprates | 4.744932
Ba0.5K0.5Fe1.9Cu0.1As2 | 22.29 | Fe-based | 3.104138
Hg0.5Bi0.5Sr2Ca2Cu3O8.35 | 107 | cuprates | 4.672829
Nb3Sn0.92Al0.08 | 17.9 | low-Tc | 2.884801
Ga26.5V73.5 | 13.6 | low-Tc | 2.61007
Ba0.65K0.35Fe2As2 | 38 | Fe-based | 3.637586
Y0.9Pr0.1Ba2Cu3O6.965 | 85 | cuprates | 4.442651
Fe1Te0.57Se0.43 | 15 | Fe-based | 2.70805
Y1Ba2Cu2.79Zn0.21O6.97 | 14.2 | cuprates | 2.653242
Nd1.7945Y0.0555Ce0.15Cu1O4 | 19 | cuprates | 2.944439
Sr2Mg0.3Ti0.7Fe1As1O3 | 36.7 | Fe-based | 3.602777
Bi1Pb1Sr2Y0.65Ca0.35Cu2O8 | 76 | cuprates | 4.330733
Nb0.95Mo0.05C1 | 12.1 | low-Tc | 2.493205
La1.85Sr0.03Ca0.066Ba0.054Cu1O4 | 24 | cuprates | 3.178054
Pb0.5Sr2Ca0.5Nd0.5Cu2.5O7 | 60 | cuprates | 4.094345
Ca1.9K0.1Cu1Cl2O2 | 18 | cuprates | 2.890372
La1Fe0.8Zn0.2As1F0.15O0.85 | 25.5 | Fe-based | 3.238678
C1.45Y0.9Zn0.1 | 13 | low-Tc | 2.564949
Sr0.42K0.58Fe2As2 | 36 | Fe-based | 3.583519
Ho0.3Lu0.7Ni2B2C1 | 13.3 | low-Tc | 2.587764
C1.45Cr0.1Y0.9 | 12.4 | low-Tc | 2.517696
Al0.75Ge0.25Nb0.003 | 20.7 | low-Tc | 3.030134
Y1Ba2.01Cu2.81Ni0.19O6.7 | 65 | cuprates | 4.174387
Hg0.5Fe0.5Sr2Y0.6Ca0.4Cu2O6.7 | 46 | Fe-based | 3.828641
Y1Ba2Cu2.985Zn0.015O6.95 | 86 | cuprates | 4.454347
La1Ba1.75Ca0.25Cu3O6.951 | 80 | cuprates | 4.382027
Bi2Sr2Ca1Cu2I0.69O8.242 | 53.1 | cuprates | 3.972177
As0.15Nb3Sn0.7Tl0.15 | 17.98 | low-Tc | 2.88926
Y1Sr0.4Ba1.6Cu2.5B0.5O7 | 35 | cuprates | 3.555348
Ba1Fe1.75Co0.25As2 | 22 | Fe-based | 3.091042
Fe2As2Sr4Mg0.4Ti1.6O6 | 28 | Fe-based | 3.332205
Y1Ba2Cu2.95Fe0.05O6.6 | 26.2 | Fe-based | 3.265759
Tl1Sr2Ca1Cu2O6.85 | 24 | cuprates | 3.178054
Nd1.83Ce0.17Cu1O4 | 12.8 | cuprates | 2.549445
Bi1.6Pb0.4Sr2Cu3Ca2O1013 | 102 | cuprates | 4.624973
Y1Ba1.8La0.2Cu3O6.95 | 78 | cuprates | 4.356709
Y1Ba2Cu2.91Zn0.09O6.83 | 45 | cuprates | 3.806662
Y0.9Ca0.1Ba2Cu2.9Co0.1O6.76 | 57.5 | cuprates | 4.051785
Nd1.85Ce0.15Cu0.997Ni0.003O4 | 15.65 | cuprates | 2.750471
Yb1Ba1.6Sr0.4Cu3O6.88 | 80.2 | cuprates | 4.384524
As0.15Nb3Pb0.15Sn0.7 | 18.05 | low-Tc | 2.893146
La1.73Sr0.27Cu0.94Co0.06O4 | 34 | cuprates | 3.526361
La1.5Ba1.1Ca0.4Cu3O7.05 | 55 | cuprates | 4.007333
Y0.65Pr0.35Ba2Cu3O6.6 | 21.5 | cuprates | 3.068053
Nd1.847Ce0.153Cu1O4 | 22.5 | cuprates | 3.113515
Eu0.6Pr0.4Ba1.5Sr0.5Cu3O6.89 | 34 | cuprates | 3.526361
Na0.66Zr1N1Cl1 | 14.5 | low-Tc | 2.674149
Fe0.02Te0.85Se0.15 | 12.7 | Fe-based | 2.541602
Nd1.4Cu1O4 | 27.85 | cuprates | 3.326833
La1Fe1As1H0.42O0.58 | 20.3 | Fe-based | 3.010621
Gd1Ba2Cu3O6.969 | 91 | cuprates | 4.51086
La1.5Yb0.5Ba1.5Ca1Cu5O11.785 | 76 | cuprates | 4.330733
Y1Ba2Cu2.955Zn0.045O7 | 70.1 | cuprates | 4.249923
Nb2.1Zr0.9Sn1 | 17.7 | low-Tc | 2.873565
Bi1.8Pb0.2Sr2Cu1OY | 15.2 | cuprates | 2.721295
Hg0.8Nd0.2Ba2Cu1O4.3 | 77 | cuprates | 4.343805
Sn1.08Eu0.1Mo6.35S8 | 10.9 | low-Tc | 2.388763
La1.9Sr0.1Cu0.9925Zn0.0075O4 | 14.865 | cuprates | 2.699009
Y1Ba2Cu3F0.825O | 90.5 | cuprates | 4.50535
La1.775Sr0.225Cu0.995Ni0.005O4 | 21 | cuprates | 3.044522
La1.798Nd0.052Ca0.15Cu1O4 | 31.6 | cuprates | 3.453157
Y0.4Pr0.6Ba1Sr1Cu3O8.9 | 24.1 | cuprates | 3.182212
La1.05Ca0.15Nd0.8Cu1O4 | 24.5 | cuprates | 3.198673
Tl1.75Ba2Cu1.2O5.98 | 26 | cuprates | 3.258097
La1.8Sr0.2Ca1Cu2O5.98 | 60 | cuprates | 4.094345
Bi2Sr2Ca1Cu2O8.291 | 89.1 | cuprates | 4.489759
Y0.8Sc0.2Ba2Cu4O8 | 87 | cuprates | 4.465908
Y1Ba2Cu2.89Al0.11O7 | 82 | cuprates | 4.406719
Eu0.48K0.52Fe2As2 | 30 | Fe-based | 3.401197
Eu2.667Ce1.333La1.333Ba1.333Sr1.333Cu6OY | 28.5 | cuprates | 3.349904
Ba0.5K0.5Fe1.88Zn0.12As2 | 33.5 | Fe-based | 3.511545
Bi2Sr1.6Eu0.4Cu1O6.301 | 12.5 | cuprates | 2.525729
Bi1.7Pb0.3Sr2Ca0.8Y0.2Cu1.94Zn0.06O8 | 54.4 | cuprates | 3.996364
Nb2.34Zr0.66Sn1 | 17.7 | low-Tc | 2.873565
Ca0.2Ba1.55La1.25Cu3O7.07 | 46.1 | cuprates | 3.830813
Gd0.45Ca0.4Hf0.15Ba2Cu3O7.08 | 71.9 | cuprates | 4.275276
Sr3.1Ca5.9Bi0.4Y0.3Pb0.3Cu16.7O29 | 80 | cuprates | 4.382027
Ba1Fe1.82Ni0.18As2 | 14.15 | Fe-based | 2.649715
Al0.5Mo5S6Sn1 | 14.2 | low-Tc | 2.653242
Ba1.6Sr0.4Yb0.75Ca0.25Cu3O6.68 | 74 | cuprates | 4.304065
Pr1Fe1As1F0.1O0.9 | 43.5 | Fe-based | 3.772761
La1.81Sr0.19Cu0.94Ni0.06O4 | 26.4 | cuprates | 3.273364
Y1Ba2Cu2.91Ga0.09O7 | 83.71 | cuprates | 4.427358
Gd0.65Ca0.2Mo0.15Ba2Cu3O6.818 | 84.1 | cuprates | 4.432007
Ca2Cu1Cl2.5O2 | 38 | cuprates | 3.637586
Bi1.5Pb0.5Sr1.6La0.4Cu1O6.055 | 28.4 | cuprates | 3.346389
Lu0.25Y0.75Ni2B2C1 | 14.2 | low-Tc | 2.653242
Bi4Sr3Ca2.55Y0.45Cu4OY | 85.8 | cuprates | 4.452019
Pb0.6Cu0.4Sr0.9La1.1Cu1O5.18 | 31.6 | cuprates | 3.453157
Nd0.9Ca0.05Pr0.05Ba2Cu3O6.95 | 81.4 | cuprates | 4.399375
Eu1Ba2Cu3O6.88 | 94 | cuprates | 4.543295
Bi2Sr2Ca1Cu2O8.234 | 84 | cuprates | 4.430817
Ta0.05Mo0.95C1 | 11.8 | low-Tc | 2.4681
Mg0.989Cu0.011B2 | 38.05 | cuprates | 3.638901
Au0.7Nb3Pt0.3 | 12.5 | low-Tc | 2.525729
Mo0.05Tc0.95 | 10.8 | low-Tc | 2.379546
Pr0.8Sr0.2Fe1As1O1 | 14.6 | Fe-based | 2.681022
Nd0.9Ca0.1Ba0.6La0.4Cu3O6.7 | 54.5 | cuprates | 3.998201
Nb75Ga10Al15 | 17.2 | low-Tc | 2.844909
Nb2.85Zr0.15Sn1 | 18.1 | low-Tc | 2.895912
Y1Ba2Cu3H0.32O6.91 | 91.25 | cuprates | 4.513603
Y1Ba2Cu2.919Zn0.081O6.75 | 20 | cuprates | 2.995732
Yb1Ba2Cu3O6.97 | 88 | cuprates | 4.477337
Nb79.2Sn5.2Al5.2Ge10.4 | 10.9 | low-Tc | 2.388763
Mg0.94Al0.06B2 | 37 | low-Tc | 3.610918
Y0.95Ba1.95Ca0.1Cu4O8 | 80 | cuprates | 4.382027
Pb1Sr0.8Ba1.2Y0.7Ca0.3Cu3O8.41 | 42 | cuprates | 3.73767
V0.75Ge0.025Al0.225 | 11.2 | low-Tc | 2.415914
La1.5Sm0.3Sr0.2Cu1O4 | 17 | cuprates | 2.833213
Ho1Sr0.4Ba1.6Cu4O8 | 68.1 | cuprates | 4.220977
La0.25Sm0.75Ba1Ca1Cu3O7 | 65 | cuprates | 4.174387
La1Fe1As1O0.7 | 28.4 | Fe-based | 3.346389
Bi1.6Sr0.4Yb1Cu3O6.817 | 55 | cuprates | 4.007333
Sm1Fe0.875Ir0.125As1O1 | 16.5 | Fe-based | 2.80336
Ba1Fe1.44Ru0.56As2 | 15 | Fe-based | 2.70805
Tm0.5Pr0.5Ba2Cu3O6.64 | 36 | cuprates | 3.583519
La1.85Sr0.15Cu0.984Zn0.016O4 | 19 | cuprates | 2.944439
Mo0.8Hf0.2C1 | 11.4 | low-Tc | 2.433613
Nd0.6Ca0.4Ba0.6La0.4Cu3O6.83 | 84 | cuprates | 4.430817
Y1Ba2Cu3.84Zn0.16O8 | 31.5 | cuprates | 3.449988
Ca10Ir4Fe10As18 | 17.35 | Fe-based | 2.853593
Zn1Tl0.78Ba1Cu1O4.5 | 81 | cuprates | 4.394449
Fe0.5Ba2Gd1Cu2.5O7.45 | 72 | Fe-based | 4.276666
Bi2Sr2Ca1Cu2I0.1O8.21 | 83.9 | cuprates | 4.429626
Fe1Se0.8S0.2 | 10.015 | Fe-based | 2.304084
La1.85Sr0.15Cu0.993Ni0.007O4 | 32.6 | cuprates | 3.484312
Gd1Ba2Cu3O6.98 | 94.2 | cuprates | 4.54542
Nb1C0.2N0.7 | 17.2 | low-Tc | 2.844909
Li1Hf1N1Cl1 | 25.3 | low-Tc | 3.230804
Mg0.99Pb0.01B2 | 35.9 | low-Tc | 3.580737
Li1Hf1N1Br1 | 24.1 | low-Tc | 3.182212
Ca0.3Ba1.45La1.25Cu3O7.172 | 76.9 | cuprates | 4.342506
Tl2Ba2Cu1O6.01 | 81 | cuprates | 4.394449
Y1Ba2Cu2.94Zn0.06O6.68 | 22.5 | cuprates | 3.113515
Ba0.64K0.36Fe2As2 | 25.6 | Fe-based | 3.242592
Bi2Sr1.6La0.4Cu1O6.29 | 30.6 | cuprates | 3.421
Nb3Al0.75Ge0.25 | 19.8 | low-Tc | 2.985682
Fe1Sr2Eu1Cu2O7.51 | 22 | Fe-based | 3.091042
Nb1C0.5N0.47 | 17.4 | low-Tc | 2.85647
Nd1.86Ce0.14Cu1O4 | 22.9 | cuprates | 3.131137
La1.842Nd0.008Sr0.036Ba0.114Cu1O4 | 31.7 | cuprates | 3.456317
Y0.4Yb0.6Ba2Cu3O6.93 | 91.1 | cuprates | 4.511958
Nb3Al0.96Ge0.04 | 19.8 | low-Tc | 2.985682
Eu0.65La1.2Ce0.15Cu1O4 | 11 | cuprates | 2.397895
La1.882Ba0.118Cu0.99Ni0.01O4 | 12.7 | cuprates | 2.541602
Ca0.34Na0.66Fe2As2 | 34 | Fe-based | 3.526361
Y1Ba2Cu3O6.838 | 84.8 | cuprates | 4.440296
Nd1.35La0.5Ce0.15Cu1O4 | 19.1 | cuprates | 2.949688
La1.937Sr0.063Cu1O4 | 11.7 | cuprates | 2.459589
Mg1B1.9C0.1 | 32.84363636 | low-Tc | 3.491758
Ba0.7K0.3Bi1O3 | 29.9 | low-Tc | 3.397858
Y0.8Pr0.2Ba2Cu3.975Fe0.025O8 | 46 | Fe-based | 3.828641
Y1Ba2Cu3O6.729 | 56.8 | cuprates | 4.039536
Mg0.95Al0.025Li0.025B2 | 37 | low-Tc | 3.610918
La1.1Ba1.5Ca0.4Cu3O7.123 | 76 | cuprates | 4.330733
Nd1.85Ce0.15Cu0.995Mn0.005O4 | 22.1 | cuprates | 3.095578
Sc0.8Y0.2Ni2B2C1 | 14.8 | low-Tc | 2.694627
Ge0.5Nb3Sn0.5 | 11.3 | low-Tc | 2.424803
Y1Ni1.82Pd0.18B2C1 | 11.8 | low-Tc | 2.4681
Y1Pd4B1C0.2 | 21 | low-Tc | 3.044522
Hg1Ba2Cu1O4.34 | 59 | cuprates | 4.077537
Y1Ba2Cu2.9Ni0.1O6.87 | 55 | cuprates | 4.007333
Y1Ba2Cu2.9Fe0.1O6.929 | 71 | Fe-based | 4.26268
Al0.8Ge0.2Nb3 | 20.375 | low-Tc | 3.014309
Tl2Ba2Cu1O5.929 | 70 | cuprates | 4.248495
Nb2.919Hf0.081Al1 | 16.5 | low-Tc | 2.80336
Sm0.9Pr0.1Ba2Cu3O6.85 | 42.2 | cuprates | 3.74242
La1.83Sr0.17Cu0.65Ni0.35O4 | 13.5 | cuprates | 2.60269
Mg1B1.4C0.6 | 19.45 | low-Tc | 2.967847
Mo3S4Sn0.6 | 14.2 | low-Tc | 2.653242
Sm0.1La1.7Sr0.2Cu1O4 | 32 | cuprates | 3.465736
Tl1Sr1.5Ho0.5Ca1Cu2O7 | 80 | cuprates | 4.382027
Hg1Ba2Cu1O4.047 | 95 | cuprates | 4.553877
Nd1.85Ce0.15Cu1O4.034 | 18.1 | cuprates | 2.895912
Bi0.3Pb0.2La1.5Sr1Cu2O5.94 | 24 | cuprates | 3.178054
La1.85Sr0.15Cu1O4.05 | 39 | cuprates | 3.663562
Ru0.6Sn0.4Sr2Eu1Cu2O8 | 24.2 | cuprates | 3.186353
Y1Ba1.8La0.2Cu3O6.7 | 44.3 | cuprates | 3.790985
Pb0.5Cd0.5Sr1.5Ba0.5Ca0.5Y0.5Cu2O7 | 49 | cuprates | 3.89182
Bi1.4Pb0.6Sr2Ca1.4Ga0.6Cu3O7 | 70.6 | cuprates | 4.25703
Y0.76Ca0.24Ba2Cu2.94Co0.06O6.81 | 82 | cuprates | 4.406719
Hg0.85Re0.15Ba2Cu1O4.525 | 96.3 | cuprates | 4.567468
Hg0.8Ge0.2Ba2Ca1Cu2O6.2 | 124 | cuprates | 4.820282
Bi1.7Pb0.3Sr2Ca1Cu2O8 | 80.5 | cuprates | 4.388257
Nb0.8Ga0.195Cr0.005 | 14.9 | low-Tc | 2.701361
Nb2.778Ti0.222Al1 | 13 | low-Tc | 2.564949
Bi2Sr1.8Ca1.2Cu2O8.211 | 73.7 | cuprates | 4.300003
Sr0.95Y0.05Cu1O2 | 38.6 | cuprates | 3.653252
C1.35Ca0.1Y0.9 | 10.5 | low-Tc | 2.351375
Bi1.8Pb0.2Sr1.9La0.1Cu1OY | 20.2 | cuprates | 3.005683
La1.35Ba1.5Ca0.15Cu3O6.67 | 43 | cuprates | 3.7612
Y1Ba2Cu2.9Zn0.1O6.85 | 50.08 | cuprates | 3.913622
Hg1Ba2Cu1O4.17 | 78 | cuprates | 4.356709
Bi2Sr2Ca2Cu3O10.28 | 108.7 | cuprates | 4.688592
Nd0.95Pr0.05Ba2Cu3O6.85 | 57.2 | cuprates | 4.046554
Y2Cu2I2 | 10.1 | cuprates | 2.312535
La2.5Y0.5Ca1Ba3Cu7Fe7O16.574 | 80 | Fe-based | 4.382027
La2.8Ba3.2Cu6O14.07 | 13 | cuprates | 2.564949
Yb0.8Pr0.2Ba1.7Sr0.3Cu3O6.92 | 76 | cuprates | 4.330733
La3Ni2B2N2.7 | 12.5 | low-Tc | 2.525729
Eu1.3Ce0.7Sr2Ru1Cu2O10 | 33 | cuprates | 3.496508
Pb0.5Sr2Ca0.5Er0.5Cu2.5O7 | 70 | cuprates | 4.248495
Y2La1Ba3Cu6O14.17 | 28 | cuprates | 3.332205
Tl1Ba2Ca0.6Y0.4Cu2O7 | 95.8 | cuprates | 4.562263
Yb0.6Pr0.4Ba2Cu3O6.91 | 50.5 | cuprates | 3.921973
Y1Ba2Cu2.9Co0.1O6.89 | 55.3 | cuprates | 4.012773
Y1Ba1Sr1Cu2.9Sn0.1O7 | 69.1 | cuprates | 4.235555
Mo0.9Ti0.1C1 | 13.1 | low-Tc | 2.572612
Mg0.95Li0.025Al0.025B2 | 38.2 | low-Tc | 3.642836
La1.84Sr0.16Cu0.975Ni0.025O4 | 15 | cuprates | 2.70805
La1.8Pr0.2Cu1O4.0631 | 20.2 | cuprates | 3.005683
Y0.8Pr0.2Ba2Cu3.95Fe0.05O8 | 33 | Fe-based | 3.496508
Sr0.15La1.85Cu1O4 | 34.7 | cuprates | 3.54674
Al1Sr2Ca2Cu3O9.7 | 72 | cuprates | 4.276666
V0.5Nb2.5Sn1 | 14.2 | low-Tc | 2.653242
Ca0.4Ba1.25La1.35Cu3O7.04 | 21.3 | cuprates | 3.058707
Ba1Fe1.988Mo0.012As2 | 16.3 | Fe-based | 2.791165
Tl1Sr2Ca0.4Y0.6Cu2O6.93 | 92 | cuprates | 4.521789
Ba0.65Na0.35Fe2As2 | 31.25 | Fe-based | 3.442019
Dy1Ba1Sr1Cu3O6.89 | 79.5 | cuprates | 4.375757
La1.25Ca0.15Nd0.6Cu1O4 | 25 | cuprates | 3.218876
La2Cu1O4.095 | 37.8 | cuprates | 3.632309
Ca8.77Pr1.23Pt3Fe10As18 | 26.9 | Fe-based | 3.292126
Tl2Ba2Cu1O6.05 | 47 | cuprates | 3.850148
Er0.75Ca0.1Hf0.15Ba2Cu3O6.796 | 73.6 | cuprates | 4.298645
Y1Ba2Cu2.94Fe0.06H1O7 | 30 | Fe-based | 3.401197
La1.805Sr0.195Cu0.98Ru0.02O4 | 14.1 | cuprates | 2.646175
Y0.9Ca0.1Ba2Cu2.9Al0.1O6.88 | 91.1 | cuprates | 4.511958
La1.85Sr0.15Cu0.992Al0.008O4 | 27.1 | cuprates | 3.299534
V0.747Ga0.131Al0.122 | 11.7 | low-Tc | 2.459589
Nb48.15Zr42.5Ta9.35 | 10.4 | low-Tc | 2.341806
Pr0.88La1Ce0.12Cu1O3.934 | 24 | cuprates | 3.178054
Y1Ba1.75Cu2.75Co0.25O7.06 | 63 | cuprates | 4.143135
Y0.6Pr0.4Ba2Cu4O8 | 55.25 | cuprates | 4.011868
Y1Ba2Cu3H0.52O6.91 | 91.7 | cuprates | 4.518522
Hg1Ba2Cu0.97Zn0.03O4.043 | 53 | cuprates | 3.970292
Y1Ba2Cu3H0.64O6.54 | 42.05 | cuprates | 3.738859
La1.55Er0.45Ba2Ca0.9Cu4.9O11.664 | 76 | cuprates | 4.330733
Tl0.5Ba2Ca1Be2Cu4.5O9.948 | 110 | cuprates | 4.70048
Cu1Cr1O2 | 132 | cuprates | 4.882802
La2.5Gd0.5Ca1Ba3Cu7O16.359 | 80 | cuprates | 4.382027
Sr0.8Fe2Se2 | 38 | Fe-based | 3.637586
Y1Ni1.98Mn0.02B2C1 | 15.48 | low-Tc | 2.739549
C1Ca3Cu2O7.1 | 47 | cuprates | 3.850148
Y1Ba2Cu3.7Zn0.3O8 | 22.5 | cuprates | 3.113515
Y0.7Pr0.3Ba2Cu3O6.65 | 46 | cuprates | 3.828641
Sr0.85La0.15Cu1O2 | 31.9 | cuprates | 3.462606
Y1Ba2Cu3H0.91O6.91 | 91.4 | cuprates | 4.515245
Nd1.85Th0.15Cu1O3.98 | 17 | cuprates | 2.833213
Y1Ba2Cu2.85Ni0.15O6.9 | 73 | cuprates | 4.290459
Sm1Ba2Cu3O6.944 | 94 | cuprates | 4.543295
Bi1.8Pb0.2Sr1.55La0.45Cu1OY | 28.3 | cuprates | 3.342862
Eu1Ba2Cu3O7.1 | 94.9 | cuprates | 4.552824
Er1Ba2Cu2.67Zn0.24Fe0.09O6.94 | 32 | Fe-based | 3.465736
La1.665Pr0.185Sr0.15Cu1O4 | 35 | cuprates | 3.555348
Ba0.2K0.8Fe2As2 | 12.8 | Fe-based | 2.549445
La1.83Sr0.17Cu0.99Ru0.01O4 | 30.55 | cuprates | 3.419365
Ba1.34Eu2Ce0.66Cu3O9.02 | 25 | cuprates | 3.218876
Hg1Ba2Ca1Cu2O6.08 | 92 | cuprates | 4.521789
Lu0.6Pr0.4Ba1.7Sr0.3Cu3O6.91 | 47 | cuprates | 3.850148
Y0.7Ca0.1Pr0.2Ba2Cu3O6.95 | 77.1 | cuprates | 4.345103
Hg0.5Pb0.5Ba2Ca2Cu3O8.45 | 103 | cuprates | 4.634729
Ba1.7K0.3Pb0.95Bi0.05O4 | 11 | low-Tc | 2.397895
Y1Ba2Cu2.97Zn0.03O6.93 | 81 | cuprates | 4.394449
Nb0.8Zr0.2 | 10.9 | low-Tc | 2.388763
Gd1Ba1.7Pr0.3Cu3O7.06 | 22.9 | cuprates | 3.131137
Hg0.85Re0.15Ba1.44Sr0.56Ca2Cu3O8 | 128.7 | cuprates | 4.857484
Y1Ba2Cu4O8.043 | 80 | cuprates | 4.382027
Ga0.8Ge0.2V3 | 13.6 | low-Tc | 2.61007
La1.825Sr0.175Cu0.985Ni0.015O4 | 25 | cuprates | 3.218876
Tl1Sr1.5Tm0.5Ca1Cu2O7 | 84 | cuprates | 4.430817
Gd1Ba2Cu3H0.43O6.89 | 82 | cuprates | 4.406719
Y1Ba2Cu2.96Co0.04O7 | 91.5 | cuprates | 4.516339
Mo1B0.03C0.82 | 11.8 | low-Tc | 2.4681
Y2Tl2Sr2Cu3O11 | 45 | cuprates | 3.806662
Y0.7Ca0.3Ba1.7La0.3Cu3O6.92 | 82 | cuprates | 4.406719
Nb50Zr40Hf10 | 10.1 | low-Tc | 2.312535
Y0.9Ca0.1Ba2Cu3O6.98 | 81.8 | cuprates | 4.404277
Ba1Fe1.782Co0.218As2 | 14.1 | Fe-based | 2.646175
Y1Ba2.01Cu2.7Co0.3O6.8 | 36 | cuprates | 3.583519
Y1Ni1.46Pd0.54B2C1 | 10.1 | low-Tc | 2.312535
C0.8N0.2Sr2Cu1O5.45 | 31 | cuprates | 3.433987
Tl2Ba2Ca2Cu3O9.841 | 110 | cuprates | 4.70048
La1Fe1As1F0.075O0.925 | 21.6 | Fe-based | 3.072693
La1.85Sr0.15Cu0.996Co0.004O4 | 30 | cuprates | 3.401197
Y1Ba2Cu2.7Zn0.3O6.74 | 45 | cuprates | 3.806662
Gd1Ba2Cu4O8 | 72.66666667 | cuprates | 4.285883
Sm0.9U0.1Fe1As1O1 | 47 | Fe-based | 3.850148
V0.745Ga0.228Al0.027 | 13.05 | low-Tc | 2.568788
Y1Ba1.9La0.1Cu3O6.96 | 93.5 | cuprates | 4.537961
Ru0.925Rh0.075Sr2Gd1Cu2O8 | 29.8 | cuprates | 3.394508
Tl1Mo6Se7.5 | 12.2 | low-Tc | 2.501436
Y1Ba2Cu2.94Ga0.06O7 | 87.99 | cuprates | 4.477223
Y0.8Ca0.2Ba2Cu2.8Al0.2O6.88 | 89.1 | cuprates | 4.489759
Y0.9Ca0.1Ba1.9La0.1Cu3O6.96 | 82 | cuprates | 4.406719
Pr1.5725Y0.2775Ce0.15Cu1O4 | 11 | cuprates | 2.397895
Li1.08Ti1.92O4 | 11.8 | low-Tc | 2.4681
Nb3Sn0.5Ga0.5 | 16.4 | low-Tc | 2.797281
Tl1Sr2Ca1Cu2O6.58 | 43 | cuprates | 3.7612
Tl2Ba2Ca1Cu2O7 | 108 | cuprates | 4.682131
Ce1Fe1As0.6P0.4F0.05O0.95 | 16 | Fe-based | 2.772589
Nb1Ta2Sn1 | 10.8 | low-Tc | 2.379546
Eu1Ba2Cu2.8Co0.2O6.98 | 55.3 | cuprates | 4.012773
Tm1Ba2Cu3O6.87 | 83.6 | cuprates | 4.426044
Y0.6Th1.4C2.7 | 14.4 | low-Tc | 2.667228
Nd0.85La1Ce0.15Cu1O4 | 15 | cuprates | 2.70805
Gd1Ba1.8Pr0.2Cu3O7.01 | 44.5 | cuprates | 3.795489
Nb1N1.08O0.27 | 12.8 | low-Tc | 2.549445
C0.8N0.2Sr2Cu1O5.35 | 31 | cuprates | 3.433987
Co0.44Mo0.56 | 13 | low-Tc | 2.564949
Er1Ba2Cu2.73Zn0.24Fe0.03O6.92 | 43 | Fe-based | 3.7612
Tl1Sr2Ca0.3Y0.7Cu2O6.97 | 92 | cuprates | 4.521789
Pb1Sr2Y0.62Ca0.38Cu3O8 | 71 | cuprates | 4.26268
Y1Ba2Cu3O6.516 | 58.2 | cuprates | 4.063885
Tb1Sr2Cu2.7Mo0.3O7.15 | 37 | cuprates | 3.610918
Y1Ba2Cu3Li0.3O7 | 86 | cuprates | 4.454347
La1Fe0.9Ru0.1As1F0.11O0.89 | 23.65 | Fe-based | 3.163363
Y0.6Pr0.4Ba2Cu3O6.97 | 40 | cuprates | 3.688879
Si0.3V0.7 | 16.95 | low-Tc | 2.830268
Nb3Sb0.1Sn0.9 | 17.04 | low-Tc | 2.835564
Ca1K1Fe4As4 | 33.1 | Fe-based | 3.499533
Y0.9Pr0.1Ba2Cu3O6.97 | 88.1 | cuprates | 4.478473
Fe0.97Zn0.03Se0.3Te0.7 | 11.8 | Fe-based | 2.4681
C0.55Sr2.03Ca0.62Y0.35Cu2.35O6.79 | 60 | cuprates | 4.094345
Li0.05Zr1N1Cl1 | 15 | low-Tc | 2.70805
La1.77Sr0.23Cu0.96Mn0.04O4 | 37 | cuprates | 3.610918
Mg0.86Al0.14B2 | 35.1 | low-Tc | 3.558201
Sr1.7K0.3Cu1C1O5 | 16 | cuprates | 2.772589
Lu0.75Pr0.25Ba1.7Sr0.3Cu3O6.9 | 66 | cuprates | 4.189655
Ba1Fe1.886Rh0.114As2 | 24.9 | Fe-based | 3.214868
Na1Fe0.981Co0.019As1 | 19.3 | Fe-based | 2.960105
Ca0.875Pr0.125Fe2As2 | 49 | Fe-based | 3.89182
Y1Ba2Cu2.97Zn0.03O6.85 | 77 | cuprates | 4.343805
Mg0.988Fe0.012B2 | 33.45 | Fe-based | 3.510052
Bi2Sr2Ca0.8Ce0.2Cu2O8 | 17 | cuprates | 2.833213
Bi1.95Sr1.65La0.4Cu1F0.6O5.6 | 25.1 | cuprates | 3.222868
Pr0.88La1Ce0.12Cu1O3.908 | 27 | cuprates | 3.295837
Ca0.2Ba1.55La1.25Cu3O7.159 | 68.7 | cuprates | 4.229749
Bi2Sr1.7Ca1.3Cu2O8.211 | 78.7 | cuprates | 4.365643
Li2.6Ti2.7O4 | 10.9 | low-Tc | 2.388763
La1.3Ba1.5Sr0.2Cu3O6.901 | 43.8 | cuprates | 3.779634
La1.906Ba0.094Cu1O4 | 32 | cuprates | 3.465736
Gd0.99Ca0.01Ba1Sr1Cu3O6.9198 | 70.5 | cuprates | 4.255613
Y1Ba1Sr1Cu2.85Sn0.15O7.06 | 63.8 | cuprates | 4.155753
Ca4Al2Fe2P2O5.8 | 17 | Fe-based | 2.833213
Tl1Sr2Ca0.2Pr0.8Cu2O7 | 38 | cuprates | 3.637586
Tl1Sr2Ca1Cu2O6.52 | 23 | cuprates | 3.135494
Y1Sr2Cu2.7Co0.3O6.5 | 13 | cuprates | 2.564949
Cu0.5C0.5Sr2Ca1Cu5O10.8 | 41 | cuprates | 3.713572
Sr0.9Gd0.1Cu1O2 | 43.5 | cuprates | 3.772761
Ba0.6K0.4Bi0.979Pr0.021O3 | 23.5 | low-Tc | 3.157
Ca1Fe1.92Co0.08As2 | 20.4 | Fe-based | 3.015535
V0.5Sr2.4Ca3.6Cu5.5O13.55 | 75 | cuprates | 4.317488
Ba0.6K0.4Bi0.8Pb0.2O3 | 14.7 | low-Tc | 2.687847
K0.8Fe1.76Se2 | 31.15 | Fe-based | 3.438814
Ba0.88K0.12Fe2As2 | 10 | Fe-based | 2.302585
Bi2Sr2Ca2Cu2I0.86O8.21 | 50.6 | cuprates | 3.923952
Sm1Ba2Cu3O6.709 | 59.8 | cuprates | 4.091006
Mg0.88Ir0.12B2 | 18 | low-Tc | 2.890372
Nb3Sn0.4Ga0.6 | 14.6 | low-Tc | 2.681022
La1.25Ba1.5Ca0.25Cu3O6.74 | 70 | cuprates | 4.248495
Bi1.6Sr0.4Yb0.75Ca0.25Cu3O6.072 | 27 | cuprates | 3.295837
Bi0.1Pb0.4La1.4Sr1.1Cu2O5.84 | 25 | cuprates | 3.218876
La1.82Sr0.18Cu1O3.987 | 33 | cuprates | 3.496508
K2Rb1C60 | 22.4 | low-Tc | 3.109061
Ba0.6K0.4O3 | 30.7 | low-Tc | 3.424263
Y1Ba1.8La0.2Cu3O6.85 | 51.4 | cuprates | 3.939638
La1.85Ca0.082Ba0.068Cu1O4 | 20 | cuprates | 2.995732
Ga0.2V0.8 | 12.5 | low-Tc | 2.525729
La1.9Ba0.1Cu0.99Ni0.01O4 | 17 | cuprates | 2.833213
Yb0.7Ca0.3Ba1.6Sr0.4Cu3O6.43 | 65.3 | cuprates | 4.178992
Ca1Fe0.83Co0.17As1H1 | 19 | Fe-based | 2.944439
Tl1.7Ba2Ca2.3Cu3O9.82 | 116 | cuprates | 4.75359
La1.875Ba0.005Sr0.12Cu1O4 | 31.1 | cuprates | 3.437208
Pr1.11Gd0.74Ce0.15Cu1O4 | 12.5 | cuprates | 2.525729
Y0.14Tm0.85Ba2Cu3O7 | 91 | cuprates | 4.51086
Y1Ba1.5La0.5Cu3O7.19 | 38.3 | cuprates | 3.64545
Li0.9Mg0.1 | 11 | low-Tc | 2.397895
La1.73Sr0.27Cu0.94Ti0.06O4 | 30 | cuprates | 3.401197
Na0.75Zr1N1Cl1 | 14.3 | low-Tc | 2.66026
Bi2Sr2Ca0.8Gd0.2Cu2O8.26 | 89.8 | cuprates | 4.497585
Nb3Ga0.5Sn0.5 | 16.4 | low-Tc | 2.797281
La1Fe1P0.6As0.4F0.1O0.9 | 20.86 | Fe-based | 3.037833
Sm1.7575Gd0.0925Ce0.15Cu1O4 | 15 | cuprates | 2.70805
Pr1Fe0.9Co0.1As0.8P0.2O1 | 10.9 | Fe-based | 2.388763
Y1Ba2Cu2.94Co0.06O7 | 78.3 | cuprates | 4.360548
Er1Ba2Cu2.9Ga0.1O6.78 | 86 | cuprates | 4.454347
Hg0.85Re0.15Ba2Cu1O4.53 | 96.3 | cuprates | 4.567468
C1Ba3Ca3Cu5O13 | 111.5 | cuprates | 4.714025
K0.65Fe1.41Se2 | 32 | Fe-based | 3.465736
Nd1Ba2Cu3O6.65 | 34.3 | cuprates | 3.535145
La1Fe0.8Ru0.2As1F0.11O0.89 | 19.7 | Fe-based | 2.980619
Dy1Ba2Cu2.94Ni0.06O6.72 | 81 | cuprates | 4.394449
Y1Ba1Sr1Cu2.8Sn0.2O7.122 | 49.3 | cuprates | 3.897924
Hg0.75Ba2.07Ca2.07Cu3.11O8.136 | 132.9 | cuprates | 4.889597
Gd0.11Sm1.74Ce0.15Cu1O4 | 17.8 | cuprates | 2.879198
La1.78Sr0.22Cu0.97Ru0.03O4 | 15.6 | cuprates | 2.747271
Er1Ba2Cu2.97Zn0.03O6.93 | 81 | cuprates | 4.394449
Y1Ba1.925La0.075Cu3O6.9 | 99 | cuprates | 4.59512
La1.85Sr0.15Cu0.9925Zn0.0075O4 | 28.7 | cuprates | 3.356897
Pb0.5Cu0.5Sr0.8La1.2Cu1O5.16 | 28 | cuprates | 3.332205
La1Fe1As0.2P0.8O1 | 11.42 | Fe-based | 2.435366
Fe0.95Ni0.05Se1 | 10 | Fe-based | 2.302585
Ca0.4Ba1.35La1.25Cu3O6.92 | 14.4 | cuprates | 2.667228
Nd1Ba1.8Sr0.2Cu3O6.96 | 91.1 | cuprates | 4.511958
Y2La0.4Ba3.6Cu6O13.91 | 78 | cuprates | 4.356709
La1.9Gd1.1Ca1Ba2.4Sr0.6Cu6.58In0.42O16.554 | 58 | cuprates | 4.060443
Fe0.98Mn0.02Se0.5Te0.5 | 14.4 | Fe-based | 2.667228
Y1Ba2Cu2.91Zn0.09O6.93 | 55 | cuprates | 4.007333
Bi4Sr3Ca1.2Y1.8Cu4O16 | 79.3 | cuprates | 4.373238
Yb0.95Pr0.05Ba1.7Sr0.3Cu3O6.91 | 81 | cuprates | 4.394449
Ba0.6K0.4Bi0.99Pr0.01O3 | 26.4 | low-Tc | 3.273364
Y0.6Ca0.4Ba1.3La0.7Cu3O7.12 | 82 | cuprates | 4.406719
Dy1Fe1As1O0.85 | 51 | Fe-based | 3.931826
Y1Ba2Cu3.8Fe0.2O8 | 64 | Fe-based | 4.158883
Sr1Fe2As1.4P0.6 | 28.93333333 | Fe-based | 3.364994
Y1Ba1Sr1Cu2.8Sn0.2O7.12 | 49.8 | cuprates | 3.908015
La1.83Ba0.17Cu1O4 | 26.9 | cuprates | 3.292126
Y1Ba2Cu2.82Al0.18O7 | 20 | cuprates | 2.995732
Sr1Ba1Y1Cu2.8Al0.2O7.15 | 20 | cuprates | 2.995732
La1.85Sr0.15Cu0.988Fe0.012O4 | 11.6 | Fe-based | 2.451005
Nb3Al0.95Ge0.05 | 20 | low-Tc | 2.995732
Pb0.5Cu0.5Sr1La1Cu1O5.05 | 36.7 | cuprates | 3.602777
Th1.8Lu0.2C3 | 10.3 | low-Tc | 2.332144
Li0.84H1Fe1.14Se1O1 | 42 | Fe-based | 3.73767
Sm4Fe2As2Te0.72F1.2O2.8 | 40 | Fe-based | 3.688879
Tm0.6Pr0.4Ba2Cu3O6.95 | 50.3 | cuprates | 3.918005
Y0.8Ga0.2Ba2Cu4O8 | 69 | cuprates | 4.234107
Tl1Sr2Ca0.4Y0.6Cu2O7 | 35 | cuprates | 3.555348
Sr1Fe1.84Pt0.16As2 | 16 | Fe-based | 2.772589
Y1Ba1.6La0.4Cu3O7.14 | 69.075 | cuprates | 4.235193
La1.25Ba1.45Ca0.3Cu3O7.15 | 75.2 | cuprates | 4.320151
La1.2Ba1.3Sr0.5Cu3O6.943 | 45.1 | cuprates | 3.808882
Ca9.35Dy0.65Pt3Fe10As18 | 20.9 | Fe-based | 3.039749
Mg0.8Al0.1Li0.1B2 | 31.95 | low-Tc | 3.464172
Y1Ba2Cu3H1.15O6.91 | 76.7 | cuprates | 4.339902
Y1Ba2Cu2.94Zr0.06O6.81 | 92.3 | cuprates | 4.525044
Bi1.7Pb0.3Sr2Ca2Cu3F0.8O9.2 | 117.6 | cuprates | 4.767289
Hg0.7Pb0.3Ba2Ca2Cu3OY | 127 | cuprates | 4.844187
Bi1.95Sr1.25Pr0.8Cu1O4 | 17 | cuprates | 2.833213
La1.562Nd0.288Ca0.106Ba0.044Cu1O4 | 23 | cuprates | 3.135494
Y1Ba1.7Cs0.3Cu3O6.6 | 93.75 | cuprates | 4.540632
C1.35Ge0.1Y0.9 | 10.6 | low-Tc | 2.360854
La1.5Nd0.5Ca1Ba2Cu4.75Mo0.25O11.143 | 70 | cuprates | 4.248495
Y1Sr2Cu2.675Ti0.325O6.6 | 21 | cuprates | 3.044522
La3Ca0.9Cd0.1Ba3Cu7O16.611 | 77.5 | cuprates | 4.350278
Gd0.85Hf0.15Ba2Cu3O6.84 | 81.8 | cuprates | 4.404277
Hg0.9Mo0.1Ba2Cu1O4.2 | 75 | cuprates | 4.317488
Ho1Ba2Cu2.94O6.94 | 77 | cuprates | 4.343805
Nb3Al0.8Be0.2 | 17 | low-Tc | 2.833213
Y1Ba2Cu2.931Zn0.069O6.7 | 28 | cuprates | 3.332205
Al0.1Ga0.9V3 | 13.9 | low-Tc | 2.631889
Bi0.1Pb0.4La1.3Sr1.2Cu2O5.83 | 25 | cuprates | 3.218876
Ru1Sr1.98La0.02Eu1Cu2O8 | 14 | cuprates | 2.639057
La1Fe0.4Zn0.6As1F0.15O0.85 | 24.6 | Fe-based | 3.202746
V2.799Cr0.201Ga1 | 12.6 | low-Tc | 2.533697
Mg0.815Al0.09B2 | 32.7 | low-Tc | 3.487375
Ca0.4Ba1.25La1.35Cu3O7.19 | 72.9 | cuprates | 4.289089
Y0.8Ca0.2Ba2Cu3O6.86 | 79 | cuprates | 4.369448
Nd1.85Ce0.15Cu0.999Co0.001O4 | 15.5 | cuprates | 2.74084
Y1Ba2Cu2.9Fe0.1O6.72 | 33 | Fe-based | 3.496508
Tm1Ba2Cu4O8 | 79.42 | cuprates | 4.37475
Y0.7Pr0.2Ca0.1Ba2Cu4O8 | 73.4 | cuprates | 4.295924
Y1Ba2Cu3H0.21O7 | 86 | cuprates | 4.454347
Sr1.8Ca0.2V1Fe1As1O3 | 13.7 | Fe-based | 2.617396
Dy1Ba2Cu2.8Ni0.2O6.83 | 63 | cuprates | 4.143135
Tl1Sr2Ca1Cu2O6.837 | 31.5 | cuprates | 3.449988
Y1Ba2Cu2.94Ni0.06O6.56 | 37.5 | cuprates | 3.624341
Ca0.3Nd0.7Ba1La1Cu3O7.24 | 14.3 | cuprates | 2.66026
Y1.8Ti0.2C2.7 | 10.7 | low-Tc | 2.370244
Nb0.75Al0.16Ge0.09 | 19.7 | low-Tc | 2.980619
La1Fe1As0.9Sb0.1F0.2O0.8 | 28.6 | Fe-based | 3.353407
La1Fe1As0.9P0.1F0.05O0.95 | 23.6 | Fe-based | 3.161247
Yb1Ba2Cu3O6.71 | 87 | cuprates | 4.465908
Bi2Sr1.3Ca0.7Cu1O6.15 | 84 | cuprates | 4.430817
As0.15In0.15Nb3Sn0.7 | 17.99 | low-Tc | 2.889816
Y0.85Ca0.15Ba2Cu2.85Ni0.15O6.85 | 67 | cuprates | 4.204693
Nb3Al0.9Se0.1 | 17.6 | low-Tc | 2.867899
Y0.3Cd0.7Ba2Cu3O7 | 87 | cuprates | 4.465908
La1.8Nd0.2Cu1O4.059 | 26.7 | cuprates | 3.284664
Bi2Sr2Ca0.9Gd0.1Cu2O8 | 80 | cuprates | 4.382027
Na3.5N0.5C60 | 14.7 | low-Tc | 2.687847
Mo0.18Tc0.82 | 13.7 | low-Tc | 2.617396
Ba0.7Na0.3Fe2As2 | 23.8 | Fe-based | 3.169686
Lu0.85Pr0.15Ba2Cu3O7 | 89.7 | cuprates | 4.496471
Ca1Fe0.91Co0.09As1H1 | 22.7 | Fe-based | 3.122365
Yb0.5Pr0.5Ba2Cu3O6.67 | 38.7 | cuprates | 3.65584
Y1Ba2Cu2.9Al0.1O7 | 75 | cuprates | 4.317488
Li1.3Zr1N1Cl1 | 11 | low-Tc | 2.397895
Ba0.39K0.61Fe2As2 | 24.5 | Fe-based | 3.198673
Mo3Os1 | 11.0225 | low-Tc | 2.399939
Bi2Sr2.2Ca0.8Cu2O8 | 89.9 | cuprates | 4.498698
Mg0.9Cu0.1B2 | 38.6 | cuprates | 3.653252
Bi1.7Pb0.3Sr2Ca0.7Y0.3Cu2O8.26 | 73 | cuprates | 4.290459
Bi1.7Pb0.3Sr1.7La0.3Cu1OY | 23 | cuprates | 3.135494
B2.6Nb1 | 10.9 | low-Tc | 2.388763
Ca10Pt4.2Fe9.8As18 | 30 | Fe-based | 3.401197
Hg1Tl1Ba2Ca1Cu2O8 | 35 | cuprates | 3.555348
Ca0.84Nd0.16Fe1As0.9Sb0.1 | 43 | Fe-based | 3.7612
Ca0.27Sr0.63Cu1O2 | 110 | cuprates | 4.70048
Y1Ba2Cu4Li0.016O8 | 77 | cuprates | 4.343805
Al0.175Nb0.775Zr0.05 | 10 | low-Tc | 2.302585
La1.35Sm0.45Sr0.2Cu1O4 | 12 | cuprates | 2.484907
Y1Ba2Cu2.9Co0.1O6.82 | 73 | cuprates | 4.290459
Y1Ba2Cu2.94Fe0.06O7.254 | 91 | Fe-based | 4.51086
Y0.9Ca0.1Ba2Cu3O6.7 | 73 | cuprates | 4.290459
Bi2Sr1.8Ca1Y0.2Cu2O8.25 | 90.4 | cuprates | 4.504244
Sm1Fe0.94Ni0.06As1F0.12O0.88 | 18.8 | Fe-based | 2.933857
Nb3Ga0.95Ge0.05 | 15.35 | low-Tc | 2.731115
La1.83Sr0.17Cu0.98Mn0.02O4 | 18.1 | cuprates | 2.895912
Y0.6Pr0.4Ba2Cu4O7.95 | 63 | cuprates | 4.143135
Bi1Pb1Sr1.5La0.5Cu1O6 | 16.3 | cuprates | 2.791165
La2.3Gd0.6Ca1.2Ba2.9Cu7O16.543 | 80 | cuprates | 4.382027
Fe1Se0.246Te0.574 | 13.7 | Fe-based | 2.617396
La1Fe0.995Zn0.005As1O0.85 | 14.1 | Fe-based | 2.646175
Fe1Te0.65Se0.35 | 15 | Fe-based | 2.70805
Ba1.6Sr0.4Yb0.85Ca0.15Cu3O6.83 | 76 | cuprates | 4.330733
Y1Ba2Cu3H0.2O6.98 | 94.5 | cuprates | 4.5486
Sm1.7575Y0.0925Ce0.15Cu1O4 | 14 | cuprates | 2.639057
Nd1.3Ba1.7Cu3O7.14 | 32 | cuprates | 3.465736
Ca1Fe0.8Co0.2As1F1 | 16.5 | Fe-based | 2.80336
Bi1Sr0.9Nd0.1Cu1OY | 10.74 | cuprates | 2.373975
La1Fe1As0.6P0.4F0.1O0.9 | 27 | Fe-based | 3.295837
Tl1Sr2Ca0.6Y0.4Cu2O7 | 68 | cuprates | 4.219508
Bi0.2Pb0.4S0.4Sr2Ca0.7Nd0.3Cu2O6.99 | 78 | cuprates | 4.356709
Y0.7Pr0.3Ba2Cu3O6.965 | 55 | cuprates | 4.007333
Nb2.55Zr0.45Sn1 | 17.9 | low-Tc | 2.884801
La1.77Sr0.23Cu1O4 | 21.15 | cuprates | 3.05164
Tl1Sr2Ca1Cu2O6.76 | 21 | cuprates | 3.044522
Y1Ba2Cu2.97Zn0.03O6.77 | 67 | cuprates | 4.204693
La1.85Sr0.15Cu0.996Zn0.004O4 | 33.825 | cuprates | 3.5212
Y1Ba2Cu3H1.4O6.98 | 92 | cuprates | 4.521789
Cu0.5C0.5Ca3Cu2O6.6 | 57 | cuprates | 4.043051
Eu1Ba1.8Pr0.2Cu3O6.69 | 46 | cuprates | 3.828641
La1.83Sr0.17Cu0.94Fe0.06O4 | 26.5 | Fe-based | 3.277145
C0.35N0.65Nb1 | 17.8 | low-Tc | 2.879198
La1.75Sr0.25Cu0.94Ni0.06O4 | 36.5 | cuprates | 3.597312
Ho0.45Lu0.55Ni2B2C1 | 10 | low-Tc | 2.302585
Ca0.285Sr0.665Cu1O2 | 110 | cuprates | 4.70048
La1.2Ba1.5Ca0.3Cu3O6.93 | 60 | cuprates | 4.094345
Eu1.45Pr0.05Ce0.5Sr2Cu2Nb1O10 | 21.4 | cuprates | 3.063391
La1.85Sr0.15Cu0.98Ru0.02O4 | 10.8 | cuprates | 2.379546
Dy1Fe1As1F0.1O0.9 | 45 | Fe-based | 3.806662
Bi1.8Pb0.2Sr2Ca1Cu1.96Co0.04O8 | 50.7 | cuprates | 3.925926
La2Cu1O4.07 | 40.4 | cuprates | 3.69883
Y1Ba2Cu3O6.906 | 92.4 | cuprates | 4.526127
N0.998Nb1O0.002 | 17.3 | low-Tc | 2.850707
Y1Ba2Cu2.94Cu0.6O7 | 89.1 | cuprates | 4.489759
C1.35Y1 | 10 | low-Tc | 2.302585
Y1Ni1.7Pd0.3B2C1 | 10.7 | low-Tc | 2.370244
Y0.85Ca0.15Ba2Cu2.85Co0.15O6.78 | 57.5 | cuprates | 4.051785
La1.81Sr0.15Ho0.04Cu1O4 | 31.65 | cuprates | 3.454738
Ca0.8La0.2Fe0.9671Co0.0329As2 | 36.5 | Fe-based | 3.597312
Y0.8Pr0.2Ba2Cu3O7.67 | 67.5 | cuprates | 4.212128
Yb0.995Pr0.05Ba2Cu3O6.97 | 89.5 | cuprates | 4.494239
Y0.6Th1.4C2.9 | 14.6 | low-Tc | 2.681022
Mg0.94Pb0.06B2 | 35 | low-Tc | 3.555348
Nd1Fe1As1F0.1O0.9 | 50.525 | Fe-based | 3.922468
Bi1.95Sr1.65La0.4Cu1F0.8O5.4 | 13 | cuprates | 2.564949
Er1Ba2Cu2.91Fe0.09O6.96 | 83 | Fe-based | 4.418841
La1.812Sr0.188Cu1O4 | 33.7 | cuprates | 3.517498
Nb2Sn1Ta0.5V0.5 | 12.2 | low-Tc | 2.501436
Y1Ba2Cu2.95Zn0.05O6.94 | 73.9 | cuprates | 4.302713
Sm1Fe1As1O0.67 | 55 | Fe-based | 4.007333
Nb80Ga18Fe2 | 13.1 | Fe-based | 2.572612
La1.834Sr0.166Cu0.99Zn0.01O4 | 26.5 | cuprates | 3.277145
Y0.85Ca0.15Ba2Cu4O8 | 88.9 | cuprates | 4.487512
Sr0.5K0.5Fe2As2 | 37.7 | Fe-based | 3.62966
La1.78Sr0.22Cu0.985Zn0.015O4 | 10 | cuprates | 2.302585
Mo0.4W0.6C1 | 11.3 | low-Tc | 2.424803
Fe1Te0.4Se0.4 | 14.4 | Fe-based | 2.667228
La1.93Sr0.07Cu1O4 | 17.2 | cuprates | 2.844909
La1.8Sr0.2Cu0.9727Zn0.0273O4 | 11.1 | cuprates | 2.406945
Y0.85Ca0.15Sr1.5Ba0.5Cu2.5B0.5O7 | 35.5 | cuprates | 3.569533
Er0.85Hf0.15Ba2Cu3O6.813 | 79.9 | cuprates | 4.380776
Mo0.55Pt0.05Re0.4 | 10.2 | low-Tc | 2.322388
V2.7Ti0.3Si1 | 10.9 | low-Tc | 2.388763
C0.4Mo0.6 | 10.1 | low-Tc | 2.312535
Bi1.95Sr1.85Nd0.2Cu1O4 | 26 | cuprates | 3.258097
K0.2Sr0.8Fe2As2 | 13 | Fe-based | 2.564949
La1.85Sr0.12Ca0.016Ba0.014Cu1O3.99 | 34.1 | cuprates | 3.529297
Na1Fe0.95Co0.05As1 | 16.3 | Fe-based | 2.791165
Ce1Fe1As0.95P0.05F0.05O0.95 | 17.2 | Fe-based | 2.844909
Y1Ba2Cu3H0.49O7 | 93.6 | cuprates | 4.53903
V0.75Si0.2125Al0.0375 | 12.6 | low-Tc | 2.533697
La0.8Y0.2Fe1As1O0.6 | 32.5 | Fe-based | 3.48124
Nb3Al0.7Ge0.3 | 19.9 | low-Tc | 2.99072
Y1Ba2Cu2.9Fe0.1O6.8 | 50.55 | Fe-based | 3.922963
La1.81Sr0.19Cu0.94Co0.06O4 | 31.8 | cuprates | 3.459466
Y1Ba1.54La0.46Cu3O7.118 | 44.1 | cuprates | 3.78646
La1.83Ca1.006Sr0.164Cu2O6.08 | 14.1 | cuprates | 2.646175
Y1Re0.15Ba2Cu2.85O7.07 | 91.5 | cuprates | 4.516339
La2Cu1O4.034 | 30.7 | cuprates | 3.424263
La1.95Bi0.05Cu1O4.075 | 25.7 | cuprates | 3.246491
Nb0.8Ga0.18Cr0.02 | 13.1 | low-Tc | 2.572612
Fe1.03Te0.72Se0.28 | 13.9 | Fe-based | 2.631889
Y1.8W0.2C3.1 | 14.8 | low-Tc | 2.694627
Bi1.7Pb0.3Sr2Ca2Cu3O10 | 107.25 | cuprates | 4.675163
Ba0.57K0.43Bi1O3 | 21.2 | low-Tc | 3.054001
Hg1Ba2Cu1O4.085 | 92 | cuprates | 4.521789
Nb3Sn0.4Al0.6 | 13.6 | low-Tc | 2.61007
La1Fe1As1F0.11O0.89 | 26.34666667 | Fe-based | 3.271342
La1.82Sr0.18Cu0.97Fe0.03O4 | 29 | Fe-based | 3.367296
Ca0.4Ba1.35La1.25Cu3O7.15 | 78.8 | cuprates | 4.366913
Al1Sr2Ca2Cu3O9.3 | 63 | cuprates | 4.143135
Sr1.5K0.5Cu1C1O5 | 20 | cuprates | 2.995732
La1.87Sr0.13Cu0.98Li0.02O4 | 32.85 | cuprates | 3.491952
Y0.9Ga0.1Ba2Cu4O8 | 74 | cuprates | 4.304065
Y1Ba2Cu2.72Ni0.28O7 | 51 | cuprates | 3.931826
La1.815Sr0.185Cu0.99Zn0.01O4 | 24 | cuprates | 3.178054
Ba0.6K0.4Bi0.9Pb0.1O3 | 21.5 | low-Tc | 3.068053
La1.3Ba1.4Sr0.3Cu3O6.91 | 50 | cuprates | 3.912023
Ba1Fe1.8Ir0.2As2 | 27.4 | Fe-based | 3.310543
Fe0.5Ba1Sr1Dy1Cu2.5O7.447 | 37.9 | Fe-based | 3.634951
Yb0.9Pr0.1Ba1.7Sr0.3Cu3O6.9 | 81 | cuprates | 4.394449
La1Nd0.86Ce0.14Cu1O3.978 | 16 | cuprates | 2.772589
V0.767Ga0.18Al0.053 | 11.5 | low-Tc | 2.442347
Ba0.45K0.55Bi1O3 | 12.7 | low-Tc | 2.541602
Tl1Sr2Ba2Cu2C2.4N0.6O7 | 49 | cuprates | 3.89182
Al0.245Nb0.725 | 18.4 | low-Tc | 2.912351
Lu0.5Pr0.5Ba2Cu3O6.75 | 40.1 | cuprates | 3.691376
Hg1Ba2Cu1O4.108 | 89.1 | cuprates | 4.489759
Ba1Fe1.6Ir0.4As2 | 24.5 | Fe-based | 3.198673
Sm1Ba2Cu2.92Zn0.08O6.85 | 49 | cuprates | 3.89182
Sm1.05Ba1.95Cu3O6.99 | 88.5 | cuprates | 4.483003
Sm1Fe1As0.95P0.05F0.12O0.88 | 46.8 | Fe-based | 3.845883
Mg1B1.736C0.264 | 17.6 | low-Tc | 2.867899
Y1Ba1Sr1Cu2.95Mo0.05O7.07 | 85 | cuprates | 4.442651
Lu0.7Ca0.3Ba2Cu3O6.78 | 54 | cuprates | 3.988984
La0.88Mo6Se8 | 10.25 | low-Tc | 2.327278
La1.936Ce0.064Cu1O4 | 13.8 | cuprates | 2.624669
La1.8Sr0.2Ca1Cu2O5.96 | 54 | cuprates | 3.988984
C0.54Sr2Ca0.6Y0.4Cu2.38O6.89 | 56.7 | cuprates | 4.037774
Bi2Sr1.5La0.5Cu1O6.38 | 21 | cuprates | 3.044522
Y0.5Pr0.5Ba2Cu3O6.96 | 12 | cuprates | 2.484907
Mo0.9Ru0.1C1 | 13.7 | low-Tc | 2.617396
Y0.2Yb0.8Ba2Cu3O6.91 | 91.4 | cuprates | 4.515245
Sr0.7Y0.3Cu1O2 | 32.6 | cuprates | 3.484312
Y1.8Zr0.2C2.9 | 13 | low-Tc | 2.564949
Hg0.7Bi0.3Sr2Ca2Cu3O8.35 | 107 | cuprates | 4.672829
Hg1Ba2Cu1O4.066 | 88.5 | cuprates | 4.483003
Y1Ba2Cu2.9Zn0.1O6.81 | 55 | cuprates | 4.007333
Y1Ba1.5Sr0.5Cu3O6.75 | 49.9 | cuprates | 3.910021
K0.76Fe1.61Se0.96S1.04 | 16.4 | Fe-based | 2.797281
Dy1Ba2Cu2.96Fe0.04O6.89 | 82 | Fe-based | 4.406719
Nb3Tl0.1Sn0.9 | 18.25 | low-Tc | 2.904165
Pr0.6Sr0.4Fe1As0.9Sb0.1O1 | 22 | Fe-based | 3.091042
K3N1H3C60 | 28 | low-Tc | 3.332205
Ce0.12Si1V2.88 | 15.32 | low-Tc | 2.729159
Ba1.6Sr0.4Yb1Cu3O6.48 | 10 | cuprates | 2.302585
Mg0.97Na0.03B2 | 38 | low-Tc | 3.637586
Nd0.95Ca0.025Pr0.025Ba2Cu3O6.95 | 86.1 | cuprates | 4.455509
Sm1Fe1As0.77P0.23H0.2O0.8 | 36 | Fe-based | 3.583519
Tl0.4Rb0.4Fe2Se2 | 31.35 | Fe-based | 3.445214
Ba1.6Sr0.4Yb0.75Ca0.25Cu3O6.19 | 24 | cuprates | 3.178054
Bi2Sr1.6La0.4Cu1O6.307 | 27.6 | cuprates | 3.317816
Ba1Fe1.87Zn0.02Co0.11As2 | 20 | Fe-based | 2.995732
Dy0.8Ca0.2Ba2Cu2.7Zn0.3O6.78 | 28 | cuprates | 3.332205
La1.8Nd0.2Cu1O4.0641 | 25.1 | cuprates | 3.222868
Ho0.8Ca0.2Ba2Cu4O8 | 87 | cuprates | 4.465908
Y1Ba2Cu3.938Zn0.062O8 | 47 | cuprates | 3.850148
Fe1Te0.925Se0.075 | 11.5 | Fe-based | 2.442347
Ca0.4Ba1.25La1.35Cu3O7.11 | 47.1 | cuprates | 3.852273
Be12Mg1Re1 | 10.1 | low-Tc | 2.312535
Y1Ba2Cu2.97Zn0.03O6.7 | 50 | cuprates | 3.912023
Bi2Sr4Cu2C1O11 | 30 | cuprates | 3.401197
Nb3Ga0.9Sn0.1 | 16.1 | low-Tc | 2.778819
H4Si1 | 17 | low-Tc | 2.833213
Mg0.71Al0.29B2 | 24 | low-Tc | 3.178054
Pb0.5Cu0.5Sr0.9La1.1Cu1O5.08 | 37.7 | cuprates | 3.62966
Sr1Fe1.57Ir0.43As2 | 24.2 | Fe-based | 3.186353
La1.91Ca0.09Cu1O4 | 20 | cuprates | 2.995732
La0.6Pr0.6Ba1Ca1Cu3O7 | 28 | cuprates | 3.332205
Nd1.4Ba1.6Cu3O7.09 | 38 | cuprates | 3.637586
Nd1.11Gd0.74Ce0.15Cu1O4 | 15 | cuprates | 2.70805
Mg0.983Al0.017B1 | 35.9 | low-Tc | 3.580737
Y1Ba2Cu2.98Zr0.02O6.84 | 90.2 | cuprates | 4.502029
Er0.95Hf0.05Ba2Cu3O6.938 | 86 | cuprates | 4.454347
Sr0.9La0.1Cu0.99Ni0.01O2 | 30 | cuprates | 3.401197
La0.5Lu0.5Ni2B2C1 | 14.8 | low-Tc | 2.694627
Y1Ba1.96Sr0.04Cu3O6.98 | 91.8 | cuprates | 4.519612
Tl0.25Li0.25Ba2Ca2Cu3Si0.5O7.835 | 111 | cuprates | 4.70953
Y1Ba1.75Cu2.75Co0.25O6.95 | 25 | cuprates | 3.218876
Y1La0.3Ba1.7Cu3O7 | 57.45 | cuprates | 4.050915
C0.03Rh0.43Ta0.54 | 10 | low-Tc | 2.302585
Mg1B1.8Be0.2 | 36 | low-Tc | 3.583519
Y0.981Ba1.994Ca0.025Cu4O8 | 87.1 | cuprates | 4.467057
Tl1Fe1.7Se2 | 22.4 | Fe-based | 3.109061
La1.65Ba1.5Ca0.35Cu3O6.79 | 72 | cuprates | 4.276666
Si0.22V0.78 | 14.38 | low-Tc | 2.665838
Gd1Fe1As1O0.7 | 53.6 | Fe-based | 3.981549
C1Mo1 | 10.152 | low-Tc | 2.317671
La1.76Sr0.24Cu1O4 | 17.7 | cuprates | 2.873565
La1.76Sr0.24Cu0.94Mn0.06O4 | 35.5 | cuprates | 3.569533
Pb2Sr0.9La1.1Cu2O6.31 | 33.2 | cuprates | 3.50255
K0.73Fe1.44Se1.68S0.32 | 31.4 | Fe-based | 3.446808
Y1Ba2Cu3O6.861 | 80.5 | cuprates | 4.388257
La1.875Ba0.065Sr0.06Cu1O4 | 10.4 | cuprates | 2.341806
V2.7Nb0.3Si1 | 12.8 | low-Tc | 2.549445
La1.2Ba1.5Ca0.3Cu3O6.72 | 27 | cuprates | 3.295837
Nd1Fe1As1F0.175O0.825 | 53 | Fe-based | 3.970292
Hg0.8Nd0.2Ba2Ca2Cu3O8.3 | 128 | cuprates | 4.85203
Gd0.05Sm1.8Ce0.15Cu1O4 | 19.1 | cuprates | 2.949688
La1.84Ba0.16Cu0.99Zn0.01O4 | 12.4 | cuprates | 2.517696
Na1N1C60 | 14.7 | low-Tc | 2.687847
La1.5Nd0.5Ca1Ba2Cu4.85Mo0.15O11.322 | 70 | cuprates | 4.248495
Dy1Ba1.97Cu3.06O7 | 87.1 | cuprates | 4.467057
Ru1Sr2Gd0.9Ca0.1Cu2O8 | 61 | cuprates | 4.110874
Y1Ba2Cu3O6.852 | 89.2 | cuprates | 4.490881
V3Si0.986Sb0.014 | 10.5 | low-Tc | 2.351375
La0.7Y0.3Fe1As1O0.6 | 35.6 | Fe-based | 3.572346
La1.77Sr0.23Cu0.995Zn0.005O4 | 18 | cuprates | 2.890372
Y1Ba2Cu2.95Fe0.05O6.79 | 67.6 | Fe-based | 4.213608
Hg0.75Mo0.05Sr2Ca2Cu3O | 106 | cuprates | 4.663439
Bi2Sr2Ca1Cu1.952Ni0.048O8 | 74 | cuprates | 4.304065
Ba1Fe1.915Ni0.085As2 | 18.2 | Fe-based | 2.901422
Y0.8Ca0.2Ba2Cu3O6.78 | 84.2 | cuprates | 4.433195
V3Ga0.937In0.063 | 11.5 | low-Tc | 2.442347
Nb3Al0.8B0.2 | 17.8 | low-Tc | 2.879198
Bi2Sr2Ca0.9Ce0.1Cu2O8 | 75.455 | cuprates | 4.323536
As0.15Nb3Sn0.85 | 17.98 | low-Tc | 2.88926
Mg0.8Na0.2B2 | 38 | low-Tc | 3.637586
Eu0.8Pr0.2Ba2Cu3O6.97 | 57.9 | cuprates | 4.058717
Tm1Ba2Cu3O6.95 | 89.465 | cuprates | 4.493847
La1.675Nd0.2Sr0.125Cu1O4 | 10.5 | cuprates | 2.351375
Ce1Fe0.74Co0.26As1H1 | 10 | Fe-based | 2.302585
Mg0.915Al0.085B2 | 32.4 | low-Tc | 3.478158
Ga0.245Nb0.755 | 20.2 | low-Tc | 3.005683
La2.1Gd0.9Ca1Ba2.6Sr0.4Cu6.72In0.28O16.54 | 65 | cuprates | 4.174387
Cs0.8Fe2Se2 | 29.2 | Fe-based | 3.374169
Nb3Al0.5Sn0.5 | 16 | low-Tc | 2.772589
Eu1Fe1.6As2P0.4 | 23.5 | Fe-based | 3.157
Er0.52Ca0.48Ba1.4Sr0.6Cu2.76Co0.24O6.77 | 54 | cuprates | 3.988984
La1.912Ca0.0875Cu1O4 | 16 | cuprates | 2.772589
Ba1Fe2As1.36P0.64 | 29.1 | Fe-based | 3.370738
K0.8Fe1.996Cr0.004Se2 | 20 | Fe-based | 2.995732
Nd1Ba1Sr1Cu3O6.94 | 74 | cuprates | 4.304065
Ba0.57K0.43Bi1O2.983 | 25.6 | low-Tc | 3.242592
Pb0.5Sr2Ca0.5Ho0.5Cu2.5O7 | 67.9 | cuprates | 4.218036
Y1Ba2Cu2.95Zn0.05O6.56 | 24 | cuprates | 3.178054
La1Fe1As1F0.13O0.87 | 25.4 | Fe-based | 3.234749
Fe1.03Se0.25Te0.75 | 12.5 | Fe-based | 2.525729
Y1Rh4B4 | 10.95775 | low-Tc | 2.394047
Y1Ba2Cu3H0.1O6.765 | 73 | cuprates | 4.290459
Pr185Ce0.15Cu1O4 | 20 | cuprates | 2.995732
Ba1Fe1.908Ni0.092As2 | 18.6 | Fe-based | 2.923162
Yb0.7Ca0.3Ba1.6Sr0.4Cu3O6.56 | 81.35 | cuprates | 4.398761
Ba0.6K0.4Bi0.955Pr0.045O3 | 14.4 | low-Tc | 2.667228
La1Ba1.25Sr0.75Cu3O6.996 | 54.1 | cuprates | 3.990834
Yb0.75Pr0.25Ba1.7Sr0.3Cu3O6.92 | 71 | cuprates | 4.26268
Li0.8Fe1.2H1Se1 | 34 | Fe-based | 3.526361
La1.84Y0.04Sr0.12Cu1O4 | 17 | cuprates | 2.833213
Sr0.28Eu0.72Fe1.76Co0.24As2 | 12.3 | Fe-based | 2.509599
Tl1Sr1.75Th0.25Ca1Cu2O7 | 51.6 | cuprates | 3.943522
Er1Ba1Sr1Cu3O6.94 | 78 | cuprates | 4.356709
Lu0.7Ca0.3Ba2Cu3O6.4 | 68 | cuprates | 4.219508
Ca10Pt3.51Fe9.49As18 | 12.44 | Fe-based | 2.520917
Gd0.7Ca0.15Hf0.15Ba2Cu3O6.93 | 83.8 | cuprates | 4.428433
Hg1Ba2Ca1Cu2O6.13 | 102 | cuprates | 4.624973
Sm1.65Gd0.2Ce0.15Cu1O3.97 | 21 | cuprates | 3.044522
Y0.47Pr0.53Ba2Cu3O6.96 | 13.5 | cuprates | 2.60269
Nd1.85Ce0.15Cu0.996Zn0.004O4 | 18.1 | cuprates | 2.895912
Y0.8Ca0.2Ba2Cu3O6.1 | 50 | cuprates | 3.912023
Y1Ba2Cu2.9Ni0.1O6.61 | 20.5 | cuprates | 3.020425
Y1.8Ge0.2C2.7 | 10.6 | low-Tc | 2.360854
Tl2Ba2Ca1Cu1.98Fe0.02O8 | 106 | Fe-based | 4.663439
Yb0.65Pr0.35Ba1.7Sr0.3Cu3O6.95 | 55 | cuprates | 4.007333
Nd1.5Ba1.5Cu3O7.14 | 20 | cuprates | 2.995732
Ga0.25Si0.75V3 | 18.6 | low-Tc | 2.923162
Nd1.2Ba1.8Cu3O6.954 | 50 | cuprates | 3.912023
Lu0.945Gd0.055Ni2B2C1 | 13.28 | low-Tc | 2.586259
Y0.65Pr0.35Ba2Cu3O6.85 | 16.3 | cuprates | 2.791165
Y1Ba2Cu3H0.08O7 | 88 | cuprates | 4.477337
Ba1Fe1.86Co0.12Mn0.02As2 | 12.5 | Fe-based | 2.525729
Y1Ba1.95Cu2.95Co0.05O6.9 | 70 | cuprates | 4.248495
Hg1Ba2Ca1Cu2O6.31 | 98 | cuprates | 4.584967
Y1Ba2Cu2.84Fe0.16O7.303 | 85 | Fe-based | 4.442651
Tl0.25Li0.25Ba2Ca2Cu3.5O7.955 | 117 | cuprates | 4.762174
Yb1Ba2Cu4O8 | 78.8 | cuprates | 4.366913
Ca0.32Na0.68Fe2As2 | 33 | Fe-based | 3.496508
La1.75Sr0.25Cu1O4.07 | 37 | cuprates | 3.610918
Y0.6Ca0.4Sr1.6Ba0.4Cu2Ga1O7 | 56 | cuprates | 4.025352
La1.35Pr0.5Sr0.15Cu1O4 | 34.3 | cuprates | 3.535145
Ca1.89Na0.11Cu1Cl2O2 | 15.14 | cuprates | 2.71734
Tl0.6Rb0.4Fe1.67Se2 | 32 | Fe-based | 3.465736
Ca0.3Ba1.45La1.25Cu3O7.12 | 69.3 | cuprates | 4.238445
Mg0.75Co0.25B2 | 34 | low-Tc | 3.526361
La2Cu1O4.005 | 32 | cuprates | 3.465736
Pb2Sr2Y0.5Ca0.5Cu3O8.6 | 65 | cuprates | 4.174387
Ba1Fe1.87Co0.13As2 | 25 | Fe-based | 3.218876
Ba1.6Sr0.4Yb0.6Ca0.4Cu3O6.04 | 47 | cuprates | 3.850148
Nd1Fe0.98Co0.02As1F0.11O0.89 | 40.1 | Fe-based | 3.691376
Nd1.3Ba1.7Cu3O7 | 69 | cuprates | 4.234107
Hg0.65V0.35Sr2Ca0.55Nd0.45Cu2O6.8 | 67 | cuprates | 4.204693
La1.85Sr0.15Cu0.99Co0.01O4 | 25.2 | cuprates | 3.226844
Y1Ba1.8Sr0.2Cu3O6.8 | 90.5 | cuprates | 4.50535
Hg0.76Tl0.76Ba1Cu1O4.5 | 87.5 | cuprates | 4.471639
Mg1B1.826C0.174 | 30.8 | low-Tc | 3.427515
La1Fe1As0.5P0.5F0.05O0.95 | 21.2 | Fe-based | 3.054001
Ba0.79K0.21Fe2As2 | 18 | Fe-based | 2.890372
Y0.8Pr0.2Ba2Cu3O7.55 | 68.3 | cuprates | 4.22391
La1.931Sr0.069Cu1O4 | 12 | cuprates | 2.484907
Nd1.85Ce0.15Cu0.995Zn0.005O4 | 18 | cuprates | 2.890372
Eu0.1La1.7Sr0.2Cu1O4 | 33 | cuprates | 3.496508
Mo1B0.01C0.82 | 12.2 | low-Tc | 2.501436
Nd2Cu1F0.24O3.76 | 27 | cuprates | 3.295837
V0.75Si0.175Al0.075 | 11.1 | low-Tc | 2.406945
Bi2Sr2Ca1Cu2O8.272 | 92.2 | cuprates | 4.52396
Sm1Fe1As1F0.18O0.82 | 45 | Fe-based | 3.806662
Y1Ba2Cu3O7.19 | 89 | cuprates | 4.488636
Bi1.95Sr1.65La0.4Cu1O6.334 | 30.5 | cuprates | 3.417727
Ca0.88Ce0.12Fe2As2 | 33.2 | Fe-based | 3.50255
Nb0.8Ga0.17Cr0.03 | 11.5 | low-Tc | 2.442347
Gd0.8Hf0.2Ba2Cu3O6.79 | 79.5 | cuprates | 4.375757
C0.8N0.2Sr2Cu1O5.3 | 33 | cuprates | 3.496508
Sr1.75K0.25Cu1C1O5 | 13 | cuprates | 2.564949
Y0.925Ca0.075Ba2Cu4O8 | 83.8 | cuprates | 4.428433
Y0.6Ca0.4Sr1.7Ba0.3Cu2Ga1O7 | 50 | cuprates | 3.912023
Nb0.758Al0.174Ge0.069 | 19.7 | low-Tc | 2.980619
Eu0.9Pr0.1Ba2Cu3O6.78 | 83 | cuprates | 4.418841
Y0.6Pr0.4Ba2Cu3O6.88 | 47 | cuprates | 3.850148
Dy1Ba2Cu3O6.879 | 86 | cuprates | 4.454347
Pb0.7Eu0.3Mo6.35S8 | 12.3 | low-Tc | 2.509599
C1.45Y1 | 11.5 | low-Tc | 2.442347
Ca1.6Na0.4Cu1Cl2O2 | 27.8 | cuprates | 3.325036
Y0.95Ca0.05Ba2Cu2.95Co0.05O6.75 | 64 | cuprates | 4.158883
La1Fe0.9Co0.1As1O1 | 11.02 | Fe-based | 2.399712
La1.85Sr0.15Cu1O3.998 | 37 | cuprates | 3.610918
Er0.9Ca0.1Ba2Cu3O6.93 | 82.5 | cuprates | 4.412798
La3Ca0.3Cd0.7Ba3Cu7O16.303 | 36 | cuprates | 3.583519
Y1Ba1.9Ca0.1Cu3O6.84 | 85 | cuprates | 4.442651
C3La2 | 10.66 | low-Tc | 2.366498
La1.67Sr0.33Cu1O4 | 37 | cuprates | 3.610918
Y0.99La0.01Ba2Cu3O7.07 | 91 | cuprates | 4.51086
Hg0.8Pb0.2Ba2Ca2Cu3O8.3 | 125 | cuprates | 4.828314
Er0.76Ca0.24Ba1.4Sr0.6Cu2.76Co0.24O6.84 | 64 | cuprates | 4.158883
Y1Ba2Cu3.92Mn0.08O8 | 41.6 | cuprates | 3.7281
Si1Ti0.15V2.85 | 14.55 | low-Tc | 2.677591
Bi0.16Pb0.3V0.1Sr2Ca2Cu3O10.12 | 102.5 | cuprates | 4.629863
Y1Ba2Cu2.7Co0.3O7.11 | 36 | cuprates | 3.583519
Ba1Fe1.914Pd0.086As2 | 18.9 | Fe-based | 2.939162
Y1.4Th0.6C3 | 16.8 | low-Tc | 2.821379
Bi1.4Pb0.6Sr1.4Ca1Nd0.6Cu2O8.22 | 25 | cuprates | 3.218876
V3Si0.76Be0.24 | 15.6 | low-Tc | 2.747271
Er0.7Pr0.3Ba2Cu3O7 | 61.1 | cuprates | 4.112512
Tl0.4Rb0.4Fe1.6Se2 | 32 | Fe-based | 3.465736
Mo6S6Br2 | 13.4 | low-Tc | 2.595255
Cu0.75Ge0.25Sr2Y1.3Ce0.7Cu2O8.59 | 17.5 | cuprates | 2.862201
Y1Sr2Cu2.65Fe0.35O7.1 | 46 | Fe-based | 3.828641
Ba1Fe1.774Co0.226As2 | 12.8 | Fe-based | 2.549445
Nb50Zr50 | 10.2 | low-Tc | 2.322388
Bi2Sr2Ca1Cu2O8.3 | 70 | cuprates | 4.248495
Bi1.6Pb0.4Sr1.6Ca1Nd0.4Cu2O8.17 | 79 | cuprates | 4.369448
Fe2As2Ca6Al1.32Ti2.68O12 | 36 | Fe-based | 3.583519
Ba2Ca1Cu2F1.4O4.6 | 106 | cuprates | 4.663439
Sm1.1Ba1.9Cu3O7.05 | 78.5 | cuprates | 4.363099
Ba1Fe1.9Co0.1As2 | 19.5 | Fe-based | 2.970414
Y1Sr2Nb0.9Cu2.1O7.9 | 27 | cuprates | 3.295837
Er2Ba4Cu7O14.92 | 89 | cuprates | 4.488636
Sr0.81Nd0.19Cu1O2 | 18 | cuprates | 2.890372
Nb3Al0.9Be0.1 | 19.8 | low-Tc | 2.985682
Nb78.1Sn7.3Al7.3Ge7.3 | 12.5 | low-Tc | 2.525729
La1.85Sr0.15Cu0.9825Co0.0175O4 | 13.2 | cuprates | 2.580217
Ho0.5Y0.5Ni2B2C1 | 11.6 | low-Tc | 2.451005
Ca4Al2Fe2P2O6 | 17.1 | Fe-based | 2.839078
Gd1.25Ba1.75Cu3O6.98 | 28 | cuprates | 3.332205
Y0.6Ca0.2Pr0.2Ba2Cu3O6.95 | 72.9 | cuprates | 4.289089
Y1Ba2Cu2.98Zr0.2O6.75 | 89.8 | cuprates | 4.497585
Bi2.15Sr1.8Ca1Cu2O8.15 | 93 | cuprates | 4.532599
La1.865Ce0.135Cu1O4 | 21.2 | cuprates | 3.054001
Ba1.6Sr0.4Yb0.7Ca0.3Cu3O6 | 41 | cuprates | 3.713572
Bi1.7Pb0.3Sr2Ca1Cu2O0.23 | 75.75 | cuprates | 4.327438
Nd1.85Ce0.15Cu0.999Ni0.001O4 | 19.75 | cuprates | 2.983153
Y1Ba2Cu2.9955Zn0.0045O6.95 | 90 | cuprates | 4.49981
Y1Ba2Cu3H0.69O6.91 | 85.7 | cuprates | 4.450853
Hg0.8W0.2Ba2Ca1Cu2O6.4 | 118 | cuprates | 4.770685
Pb1Mo6.35S8 | 12 | low-Tc | 2.484907
La1.73Sr0.27Cu0.97Ru0.03O4 | 14.1 | cuprates | 2.646175
Er1Ba2Cu2.88Zn0.12O6.92 | 52 | cuprates | 3.951244
Lu1Ba2Cu3O7 | 88.24 | cuprates | 4.48006
La1.889Sr0.111Cu1O4 | 29.2 | cuprates | 3.374169
Y1Sr2Cu2.8Mo0.2O7 | 40 | cuprates | 3.688879
Nb2.85Ta0.15Sn1 | 18.3 | low-Tc | 2.906901
C0.69Mo1 | 12.1 | low-Tc | 2.493205
Y1Ba1.8La0.2Cu3.97Zn0.03O8 | 16.2 | cuprates | 2.785011
Y0.85Ca0.15Sr0.5Ba1.5Cu2.5B0.5O7 | 55.6 | cuprates | 4.018183
Ba0.8Na0.2Fe2As2 | 11.8 | Fe-based | 2.4681
Hf0.33Nb0.67 | 17 | low-Tc | 2.833213
La1.845Ba0.155Cu1O4 | 26 | cuprates | 3.258097
Sm1.71125Y0.13875Ce0.15Cu1O4 | 12 | cuprates | 2.484907
Y0.85Ca0.15Ba2Cu2.8Zn0.2O6.74 | 34.6 | cuprates | 3.543854
Hg0.5Pb0.5Ba2Ca4Cu5O12.5 | 110 | cuprates | 4.70048
Na2Cs1C60 | 11.32857143 | low-Tc | 2.427328
Eu1Fe2As1.6P0.4 | 29 | Fe-based | 3.367296
Y1Ba2Cu2.7Fe0.3O7.1 | 69 | Fe-based | 4.234107
Y1Ba2Cu2.97Zn0.03O6.47 | 29.8 | cuprates | 3.394508
Pb2Sr2Y0.5Ca0.5Cu3O8.1882 | 62 | cuprates | 4.127134
Y1Ba2Cu2.76Ga0.24O7 | 71.79 | cuprates | 4.273745
Sr0.85Eu0.15Fe1.76Co0.24As2 | 12.5 | Fe-based | 2.525729
Dy0.95Pr0.05Ba2Cu3O6.9 | 91.4 | cuprates | 4.515245
La1.71Sr0.29Cu0.94Fe0.06O4 | 32.5 | Fe-based | 3.48124
Eu0.8Sr0.2Ba1.6Pr0.1Cu3O6.78 | 51 | cuprates | 3.931826
Bi1.2Pb0.8Sr1.6La0.4Cu1O6.014 | 17.3 | cuprates | 2.850707
Ho0.9Ca0.1Ba2Cu4O8 | 87 | cuprates | 4.465908
La1.943Sr0.115Cu1O4 | 24.9 | cuprates | 3.214868
Y1Ba2Cu3.98Fe0.02O8 | 70.5 | Fe-based | 4.255613
La1.8Sr0.2Cu1H0.1O4 | 35.5 | cuprates | 3.569533
La0.7Y0.3Fe1As1F0.15O0.85 | 36.2 | Fe-based | 3.589059
La1.82Sr0.18Cu1O3.972 | 28 | cuprates | 3.332205
Ru0.5Nb0.5Sr2Gd1.4Ce0.6Cu2O9.64 | 30 | cuprates | 3.401197
Mg0.982Cu0.018B2 | 37.8 | cuprates | 3.632309
Nd1.3Ba1.5Ca0.2Cu3O6.952 | 36 | cuprates | 3.583519
Pb0.5Ca1Sr2Y0.5Cu2O6.93 | 30 | cuprates | 3.401197
Sm1Fe0.99Mn0.01As1F0.12O0.88 | 37.2 | Fe-based | 3.616309
La1.775Sr0.225Cu1O4 | 21.5 | cuprates | 3.068053
Nd1Ba1.6Sr0.4Cu3O6.721 | 78.5 | cuprates | 4.363099
Fe1Se0.082Te0.738 | 10.9 | Fe-based | 2.388763
La1.83Sr0.17Cu0.99Ni0.01O4 | 30.1 | cuprates | 3.404525
Y1Ba2Cu2.97Zn0.03O6.67 | 39.8 | cuprates | 3.683867
Li1Hf0.2Zr0.8N1Cl1 | 18.2 | low-Tc | 2.901422
Fe1Se0.38Te0.62 | 13.5 | Fe-based | 2.60269
La1Fe1As1F0.6O0.4 | 40 | Fe-based | 3.688879
Bi1.6Pb0.4Sr2Cu2.7Mo0.3OY | 96.9 | cuprates | 4.57368
Y1Ba2Cu2.8Zn0.2O6.79 | 45 | cuprates | 3.806662
Sr1Fe1.2Ru0.8As2 | 17.2 | Fe-based | 2.844909
Y1Ba2Cu2.8Zn0.2O6.88 | 54.7 | cuprates | 4.001864
Bi1.7Pb0.3Sr2Ca0.9Nd0.1Cu2O8.27 | 76.67 | cuprates | 4.33951
Bi1.7Pb0.3Sr2Ca0.8Y0.2Cu2O8 | 69.7 | cuprates | 4.2442
Sm1Fe1As1F0.09O0.91 | 42 | Fe-based | 3.73767
Tl1Ba1Ca1Cu2O5.5 | 114 | cuprates | 4.736198
La0.6Ca0.1Pr0.3Ba1.5Sr0.5Cu3O6.872 | 26 | cuprates | 3.258097
La0.85Pr1Sr0.15Cu1O4 | 32.6 | cuprates | 3.484312
Sm1.05Ba1.95Cu3O6.87 | 89.75 | cuprates | 4.497028
Y1Ba2Cu2.95Zn0.05O6.69 | 25 | cuprates | 3.218876
Ru0.95Ir0.05Sr2Gd1Cu2O8 | 32.5 | cuprates | 3.48124
La1.812Nd0.038Sr0.026Ba0.124Cu1O4 | 31.1 | cuprates | 3.437208
Nb0.5Sn0.25Ta0.25 | 16.4 | low-Tc | 2.797281
V3Ga0.8Si0.2 | 11.9 | low-Tc | 2.476538
Bi2Sr2Ca1Cu1.97Ni0.03O8 | 77 | cuprates | 4.343805
Y1Sr2Cu2.8Re0.2O7.2 | 63 | cuprates | 4.143135
Hg0.75Mo0.25Sr2Cu1O4 | 50 | cuprates | 3.912023
Y0.8Ca0.1Pr0.1Ba2Cu3O7.01 | 78.4 | cuprates | 4.361824
Fe0.5Ba2Y1Cu2.5O7.41 | 80 | Fe-based | 4.382027
Bi2Sr2Ca1Cu2O8.245 | 90 | cuprates | 4.49981
Pr1.8315Y0.0185Ce0.15Cu1O4 | 16 | cuprates | 2.772589
La1.87Sr0.13Cu0.9925Zn0.0075O4 | 21.02 | cuprates | 3.045474
Eu2.17Ce0.5Sr1.33Cu2.5Fe0.5O9.23 | 25.7 | Fe-based | 3.246491
Ba1Fe1.91Co0.09As2 | 15.45333333 | Fe-based | 2.737825
Pr1Fe0.9Co0.1As0.9P0.1O1 | 14.7 | Fe-based | 2.687847
La1Ba2Cu2.95Co0.05O6.94 | 40.5 | cuprates | 3.701302
Mg0.3Hf1N1Cl1 | 25 | low-Tc | 3.218876
Li1Ti1O4 | 12.15 | low-Tc | 2.497329
Si0.9V3Ge0.1 | 14 | low-Tc | 2.639057
Nb3Sn0.61Al0.39 | 14.1 | low-Tc | 2.646175
Ca1Fe1.874Co0.126As2 | 14.8 | Fe-based | 2.694627
Nb3Sn0.65Ge0.35 | 16.1 | low-Tc | 2.778819
Al0.5Nb3Sn0.5 | 15.8 | low-Tc | 2.76001
Fe0.5Ba2Dy1Cu2.5O7.52 | 75 | Fe-based | 4.317488
Ca0.1La0.9Ba1.65La0.35Cu3O7.15 | 57 | cuprates | 4.043051
Nd1.85Ce0.15Cu0.995Ni0.005O4 | 11.6 | cuprates | 2.451005
Nb3Al0.964Si0.036 | 18.4 | low-Tc | 2.912351
Y1Ba2Cu2.95Zn0.05O6.85 | 66.19 | cuprates | 4.192529
Sm1.15Ba1.85Cu3O7 | 83 | cuprates | 4.418841
Ba1.6Sr0.4Yb0.75Ca0.25Cu3O6.51 | 66 | cuprates | 4.189655
Pb2Sr2Ho0.5Ca0.5Cu2.94Al0.06O8 | 51.8 | cuprates | 3.94739
Ca1.65Na0.35Cu1Cl2O2 | 28 | cuprates | 3.332205
La1.943Sr0.089Cu1O4 | 24.6 | cuprates | 3.202746
Tm0.93Ca0.07Ba2Cu4O8 | 83.3 | cuprates | 4.422449
Y1Ba2Cu3.928Zn0.072O8 | 31 | cuprates | 3.433987
Ba0.15La1.85Cu1O4 | 28 | cuprates | 3.332205
Ca7.62La2.38Pt3Fe10As18 | 26 | Fe-based | 3.258097
Y1Sr2Cu2.75W0.25O7.1 | 51 | cuprates | 3.931826
Y1Ba2Cu3O6.59 | 60.55 | cuprates | 4.103469
La1Nd0.89Ce0.11Cu1O3.978 | 19.8 | cuprates | 2.985682
Nd1Ba2Cu3S1O5 | 56 | cuprates | 4.025352
La1.89Sr0.11Cu0.995Fe0.005O4 | 14.7 | Fe-based | 2.687847
Ca1Fe1.87Co0.13As2 | 17.2 | Fe-based | 2.844909
Lu0.8Ca0.2Ba2Cu3O6.81 | 52 | cuprates | 3.951244
Hg1Ba2Ca1Cu2O6.3 | 100 | cuprates | 4.60517
Nd1.65Sm0.2Ce0.15Cu1O3.971 | 21.6 | cuprates | 3.072693
Y1Ba2Cu2.82Ga0.18O7 | 79.24 | cuprates | 4.372481
Nd1.5Ce0.5Sr2Cu2Nb1O10 | 22.1 | cuprates | 3.095578
Pb2Sr2Y0.61Ca0.39Cu3O8 | 77 | cuprates | 4.343805
Y1Ba1.9La0.1Cu3O6.99 | 90.675 | cuprates | 4.507282
Ba0.5K0.5Fe1.7Co0.3As2 | 13.56 | Fe-based | 2.607124
Nd1.65Y0.2Ce0.15Cu1O4 | 17.3 | cuprates | 2.850707
La1.79Sr0.21Cu0.94Ni0.06O4 | 28.3 | cuprates | 3.342862
Y0.9Ca0.1Ba2Cu3O6.03 | 19.8 | cuprates | 2.985682
Y0.5Pr0.5Ba2Cu3O6.98 | 21.9 | cuprates | 3.086487
La1Fe1As1O0.85 | 25.76666667 | Fe-based | 3.249082
Y1Ba2Cu3O6.951 | 91.19 | cuprates | 4.512945
Hg0.8Mo0.2Ba2Ca1Cu2O6.4 | 127 | cuprates | 4.844187
Bi2Sr2Cu1O6.16 | 10 | cuprates | 2.302585
Y0.8Ca0.2Ba2Cu2.85Co0.15O6.84 | 86 | cuprates | 4.454347
In0.15Nb3Sn0.85 | 18.26 | low-Tc | 2.904713
Nb3Ga0.05Sn0.95 | 18.3 | low-Tc | 2.906901
Nb2.94Ta0.06Al1 | 17.7 | low-Tc | 2.873565
La2Cu1O4.044 | 34 | cuprates | 3.526361
Hg1Ba2Cu1O4.096 | 95.6 | cuprates | 4.560173
Cs1Rb2C60 | 31 | low-Tc | 3.433987
Tl0.54K0.46Fe1.88Se2 | 30.4 | Fe-based | 3.414443
La1Fe0.9Ir0.1As1O1 | 10.9 | Fe-based | 2.388763
Nb0.7425Zr0.0075Al0.25 | 17.4 | low-Tc | 2.85647
Bi1.95Sr1.85La0.2Cu1O4 | 27 | cuprates | 3.295837
Y1Ba2Cu3H0.13O7 | 93.5 | cuprates | 4.537961
Ru0.9Ir0.1Sr2Gd1Cu2O8 | 22 | cuprates | 3.091042
Ca0.85Ce0.15Ba1La1Cu3O7.07 | 52.4 | cuprates | 3.958907
Hf1Ru1P1 | 11.79666667 | low-Tc | 2.467817
Y1.8Cr0.2C2.9 | 12.4 | low-Tc | 2.517696
Bi1.95Sr1.75Nd0.3Cu1O4 | 30 | cuprates | 3.401197
Ga0.25Nb0.75 | 20 | low-Tc | 2.995732
Y0.8Pr0.2Ba2Cu3O6.75 | 41.5 | cuprates | 3.725693
Y1Ba1Sr1Cu3O6.94 | 79 | cuprates | 4.369448
Bi2Sr2Ca1Cu2O8.19 | 89.26666667 | cuprates | 4.491628
Er1Ni2B2C | 11 | low-Tc | 2.397895
Yb0.9Ca0.1Ba1.2Sr0.8Cu4O8 | 84 | cuprates | 4.430817
Nb1N0.98O0.02 | 17.7 | low-Tc | 2.873565
Ba0.51K0.49Bi1O3 | 17.2 | low-Tc | 2.844909
Bi2Sr2Ca1Cu2O8.242 | 73.9 | cuprates | 4.302713
Na0.5Zr1N1Cl1 | 15 | low-Tc | 2.70805
Tl1Ba2Ca0.9Gd0.1Cu2O7 | 91.8 | cuprates | 4.519612
Bi1.95Sr1.65La0.4Cu1O6.343 | 26.5 | cuprates | 3.277145
Gd0.95Hf0.05Ba2Cu3O6.91 | 86.9 | cuprates | 4.464758
Ba0.59K0.41Bi1O3 | 31 | low-Tc | 3.433987
Sm1.665Gd0.185Ce0.15Cu1O4 | 13 | cuprates | 2.564949
Nb0.6Zr0.4 | 10.525 | low-Tc | 2.353753
V2.802Ta0.198Ga1 | 12.3 | low-Tc | 2.509599
La2.1Gd0.7Ca1.4Ba2.8Cu0.7O16.471 | 79 | cuprates | 4.369448
Bi1.4Pb0.6Sr2Ca2Cu3O7 | 108.5 | cuprates | 4.68675
Y1.3Th0.7C2.7 | 16.8 | low-Tc | 2.821379
Tl0.75K0.25Fe1.84Se2 | 29.8 | Fe-based | 3.394508
Hg1Ba2Cu1O4.2 | 94.2 | cuprates | 4.54542
Ba0.5K0.5Fe1.9Ru0.1As2 | 37.14 | Fe-based | 3.614695
Eu0.6Pr0.4Ba2Cu3O7 | 37.8 | cuprates | 3.632309
K0.8Fe1.78Se2 | 32 | Fe-based | 3.465736
Y0.8Ca0.2Ba2Cu3O6.4 | 52.6 | cuprates | 3.962716
Tl1Ba2Ca0.7Gd0.3Cu2O7 | 81.25 | cuprates | 4.397531
Sr1Fe1.6Co0.4As2 | 12.9 | Fe-based | 2.557227
La1Fe0.991Zn0.009As1F0.08O0.9 | 15.6 | Fe-based | 2.747271
Bi2Sr2Ca1Cu2O8.373 | 47.2 | cuprates | 3.854394
Y1Ba2Cu2.6Fe0.4O7.401 | 82 | Fe-based | 4.406719
Tl1Ba0.3Sr0.7La1Cu1O5 | 30 | cuprates | 3.401197
Pr1Fe1As1O0.85 | 48.2 | Fe-based | 3.875359
Pb0.5Cu0.5Sr0.8La1.2Cu1O5.01 | 38.7 | cuprates | 3.65584
Ba1Fe1.78Co0.22As2 | 16.23 | Fe-based | 2.786861
Nb3Al0.67Zn0.33 | 17.3 | low-Tc | 2.850707
Y1Ba2Cu2.994Zn0.006O6.63 | 60 | cuprates | 4.094345
La1.6Nd0.2Ba0.2Cu1O4 | 11 | cuprates | 2.397895
Sm1.45Gd0.4Ce0.15Cu1O3.97 | 19.2 | cuprates | 2.95491
Bi2Sr2Ca1Cu2O | 87 | cuprates | 4.465908
Ba0.5K0.5Fe1.8Cu0.2As2 | 11.83 | Fe-based | 2.470639
La1F0.05Fe1As1O0.95 | 26 | Fe-based | 3.258097
Nb3Al0.8Ga0.2 | 18.54 | low-Tc | 2.919931
Y0.57Pr0.43Ba2Cu3O7 | 22 | cuprates | 3.091042
La1.84Sr0.16Cu0.99Mn0.01O4 | 30.4 | cuprates | 3.414443
Y0.85Ca0.15Ba2Cu2.85Zn0.15O6.85 | 43 | cuprates | 3.7612
Y1Pt2B2C1 | 10.5 | low-Tc | 2.351375
Nd1.65La0.2Ce0.15Cu1O4 | 21.2 | cuprates | 3.054001
Bi0.5La1.5Sr1Cu2O6.02 | 28 | cuprates | 3.332205
Al0.23Nb0.75Zr0.013 | 18.3 | low-Tc | 2.906901
Ca0.85Eu0.15Fe1As2 | 12.2 | Fe-based | 2.501436
Rb1Eu1Fe4As4 | 36.5 | Fe-based | 3.597312
Y1Ba1.5La0.5Cu3O7.22 | 36.6 | cuprates | 3.600048
Bi1.6Pb0.35V0.05Sr2Ca2Cu3O10.12 | 103.7 | cuprates | 4.641502
La2.5Y0.5Ca1Ba3Cu6.86Fe0.14O16.578 | 77 | Fe-based | 4.343805
Yb0.7Pr0.3Ba2Cu3O6.87 | 67.2 | cuprates | 4.207673
Tl0.5Pb0.5Sr2Ca1Cu2.98Zn0.02O7 | 71 | cuprates | 4.26268
La1.775Nd0.1Sr0.125Cu1O4 | 27 | cuprates | 3.295837
La1Fe1As1H0.35 | 29 | Fe-based | 3.367296
Pr1Fe1As1F0.154O0.846 | 46.4 | Fe-based | 3.837299
Ba1Fe1.88Ni0.12As2 | 18.6 | Fe-based | 2.923162
Ga0.222V0.778 | 12.3 | low-Tc | 2.509599
Nb2.5Ta0.5Sn1 | 17.6 | low-Tc | 2.867899
Pb0.6Cu0.4Sr1.1La0.9Cu1O5.19 | 25 | cuprates | 3.218876
Ca1Fe0.93Co0.07As1H1 | 23 | Fe-based | 3.135494
La1.92Sr0.08Cu1O3.994 | 20.3 | cuprates | 3.010621
Eu1.6Pr0.4Ba4Cu7O14.761 | 63 | cuprates | 4.143135
Mg0.7Al0.15Li0.15B2 | 28.55 | low-Tc | 3.351657
Nd1Ba2Cu3O6.86 | 78.6 | cuprates | 4.364372
Gd0.93Ca0.07Ba1Sr1Cu3O6.8804 | 53.5 | cuprates | 3.979682
Gd1Ba1Sr1Cu3O7 | 82 | cuprates | 4.406719
Nd1.48Gd0.37Ce0.15Cu1O4 | 18 | cuprates | 2.890372
Y1Ba1.9La0.1Cu3O6.5 | 32.9 | cuprates | 3.493473
Nb2.73Ti0.27Al1 | 11.5 | low-Tc | 2.442347
Bi2Sr2Ca2Cu3O1 | 114 | cuprates | 4.736198
B3Mo6S8Sn1 | 15 | low-Tc | 2.70805
Y1Sr2Cu2.7W0.3O6.9 | 26 | cuprates | 3.258097
Sm1Ba2Cu3O6.92 | 90 | cuprates | 4.49981
Y1Ba2Cu2.91Zn0.09O6.73 | 25 | cuprates | 3.218876
Nb77.9Sn11.1Al5.5Ge5.5 | 13 | low-Tc | 2.564949
Nd1Ba2Cu2.85Ga0.15O6.62 | 23 | cuprates | 3.135494
Li1Ti2O4 | 11.87272727 | low-Tc | 2.474244
N0.93Nb1 | 13.3 | low-Tc | 2.587764
La0.8Na0.2Fe1As1F0.2O0.8 | 23.02 | Fe-based | 3.136363
Bi2Sr1.4Ca1.6Cu2O8.2 | 81.1 | cuprates | 4.395683
Lu1Rh4B4 | 10.093625 | low-Tc | 2.311904
Y1Ba1.9La0.1Cu3.93Zn0.07O8 | 17.8 | cuprates | 2.879198
Er1Ba2Cu2.28Co0.18O6.74 | 34 | cuprates | 3.526361
Nb3Sn0.7Sb0.3 | 15.8 | low-Tc | 2.76001
La1Fe0.9997Mn0.00025As1F0.11O0.89 | 22.8 | Fe-based | 3.126761
Nb1C0.5Ni0.5 | 17.3 | low-Tc | 2.850707
Nb3Ga0.5Al0.5 | 18.5 | low-Tc | 2.917771
Er0.64Ca0.36Ba1.4Sr0.6Cu2.76Co0.24O6.8 | 48 | cuprates | 3.871201
Bi2Sr2Ca1Cu2O8.197 | 74 | cuprates | 4.304065
Bi1.85Pb0.35Sr1.9Ca2.1Cu3.1OY | 112 | cuprates | 4.718499
Gd0.8Pr0.2Ba2Cu3O6.95 | 53.1 | cuprates | 3.972177
Tl1Ba2Ca1Cu2O8 | 105.9816667 | cuprates | 4.663266
La1.85Sr0.15Cu0.985Zn0.015O4 | 20.175 | cuprates | 3.004444
Y1Ba2Cu2.97Ti0.03O6.92 | 82 | cuprates | 4.406719
Gd1Ba2Cu3O6.94 | 90.8 | cuprates | 4.508659
Nd1.5Ce0.5Sr2Nb1Cu2O10 | 28 | cuprates | 3.332205
La1.8Sr0.2Cu0.995Fe0.005O4 | 25.5 | Fe-based | 3.238678
Y0.97Ca0.03Ba2Cu3O6.97 | 86.7 | cuprates | 4.462454
Y0.99Ca0.01Ba2Cu4O8 | 78.7 | cuprates | 4.365643
Bi1.6Pb0.4Sr2Cu2.9Mo0.1OY | 107 | cuprates | 4.672829
Y1Ba1.66La0.34Cu3O7.073 | 56 | cuprates | 4.025352
Ba0.82K0.18Fe1.654Co0.346As2 | 11 | Fe-based | 2.397895
Nb3Ge0.2Pb0.2Sn0.6 | 17.84 | low-Tc | 2.881443
Nb50Zr25Hf25 | 10.1 | low-Tc | 2.312535
Nb0.75Al0.17Ge0.08 | 19.8 | low-Tc | 2.985682
La1Pt1.5Au0.5B2C1 | 10.65 | low-Tc | 2.36556
La0.9Ca0.1Ba1.5Sr0.5Cu3O6.847 | 68 | cuprates | 4.219508
Hg0.8Bi0.2Ba2Ca2Cu3O8.2 | 130 | cuprates | 4.867534
Gd4Fe2As2Te0.9O4 | 25 | Fe-based | 3.218876
Hg1Ba2Cu1O4.28 | 85 | cuprates | 4.442651
Mo5.1Pb1S6 | 14.4 | low-Tc | 2.667228
Y1Ba2Cu3H0.24O6.765 | 68 | cuprates | 4.219508
Y2Ba4Cu7O14.53 | 60 | cuprates | 4.094345
Y1.8Si0.2C2.7 | 11.3 | low-Tc | 2.424803
Tm1Ba2Cu3O6.96 | 89.88 | cuprates | 4.498475
Y1Ba2Cu2.94Zn0.06O6.73 | 35 | cuprates | 3.555348
Y0.88Ca0.12Sr2Cu2.5Fe0.5O6.89 | 19 | Fe-based | 2.944439
Dy2Ba4Cu7O14.61 | 29 | cuprates | 3.367296
Eu1.4Pr0.6Ba4Cu7O14.632 | 58 | cuprates | 4.060443
Tl2Ba2Ca1Cu2O7.876 | 110 | cuprates | 4.70048
V0.003Ga0.974Pb0.026 | 13.2 | low-Tc | 2.580217
Nb3Sn0.05Sn0.95 | 16.9 | low-Tc | 2.827314
La1.86Sr0.14Cu0.99Li0.01O4 | 38.25 | cuprates | 3.644144
Ge0.5Cu0.5Sr2Ca1.8Y0.2Cu3O9.3 | 77 | cuprates | 4.343805
Y2Ba4Cu7O14.6 | 41.2 | cuprates | 3.718438
Gd0.8Mo0.2Ba2Cu3O6.807 | 52.5 | cuprates | 3.960813
Y1Ba2Cu3O7.01 | 89.5 | cuprates | 4.494239
Nb2.85V0.15Sn1 | 17.1 | low-Tc | 2.839078
La1.8Nd0.2Cu1O4.025 | 15.9 | cuprates | 2.766319
Y1Ba2Cu2.94Ni0.06O6.6 | 40.1 | cuprates | 3.691376
Y1Ba2Cu3O7.1 | 91.65 | cuprates | 4.517977
Tl0.5Pb0.5Sr2Ca1Cu2.98Co0.02O7 | 65 | cuprates | 4.174387
Bi2Sr1.5La0.5Ca1Cu2OY | 55.63 | cuprates | 4.018723
Nb2.9175Ti0.0825Al1 | 16 | low-Tc | 2.772589
Nb3Ga0.5Zn0.5 | 16.4 | low-Tc | 2.797281
Nd1.1Ba1.9Cu3O6.9 | 92 | cuprates | 4.521789
Ho0.25Y0.75Ni2B2C1 | 13.8 | low-Tc | 2.624669
Nb0.96Ti0.04N0.9 | 13.8 | low-Tc | 2.624669
Gd0.9Pr0.1Ba2Cu3O6.95 | 74.3 | cuprates | 4.308111
Y0.8Pr0.2Sr2Cu2.85Re0.15O7 | 39.1 | cuprates | 3.666122
Fe1Se0.91S0.09 | 10.1 | Fe-based | 2.312535
Nb3Sn0.8Ga0.2 | 17.4 | low-Tc | 2.85647
Sr2Tm1Cu3O7.48 | 58.5 | cuprates | 4.069027
Ca1Fe1.85Co0.15As2 | 15.2 | Fe-based | 2.721295
Ba1Fe1.906Co0.094As2 | 17.46428571 | Fe-based | 2.860158
Y0.8Pr0.2Ba2Cu4O7.95 | 74 | cuprates | 4.304065
C1Nb0.6W0.4 | 12.5 | low-Tc | 2.525729
Eu1Fe1.2As2P0.8 | 21.5 | Fe-based | 3.068053
Y0.9Ca0.1Ba2Cu3O6.59 | 68.8 | cuprates | 4.231204
La1Ba0.9Ca1.1Cu3O7.05 | 71 | cuprates | 4.26268
Y1Ba1.9La0.1Cu3.95Zn0.05O8 | 33.3 | cuprates | 3.505557
Yb0.9Ca0.1Ba1.6Sr0.4Cu3O6.89 | 62.1 | cuprates | 4.128746
Sr0.958Eu0.042Fe1.76Co0.24As2 | 13.3 | Fe-based | 2.587764
Nb3Si0.06Sn0.94 | 17.8 | low-Tc | 2.879198
Eu1Ba2Cu3OY | 94.8 | cuprates | 4.551769
Pr1.83Ce0.17Cu1O3.99 | 13 | cuprates | 2.564949
Mo5S6Sn1 | 13.4 | low-Tc | 2.595255
Tl1Sr1La1Cu1O5.09 | 30 | cuprates | 3.401197
Sm1Fe1As1F0.085O0.915 | 14 | Fe-based | 2.639057
Sr0.6La0.4Fe2As2 | 20.5 | Fe-based | 3.020425
Y1Re0.15Ba2Cu2.85O7.13 | 90 | cuprates | 4.49981
La0.8Y0.2Fe1As1F0.11O0.89 | 30.3 | Fe-based | 3.411148
Y0.84Sr1.16Ba1Cu2.78S0.22O7 | 78.1 | cuprates | 4.35799
V3Ga0.2Si0.8 | 10.5 | low-Tc | 2.351375
La1.7Nd0.3Ba2Ca0.6Cu4.6O7.135 | 77 | cuprates | 4.343805
Bi1.7Pb0.3Sr2Ca0.75Y0.25Cu1.94Zn0.06O8 | 60.6 | cuprates | 4.104295
Cs0.4Sr0.6Fe2As2 | 36.6 | Fe-based | 3.600048
Bi2Sr2Ca1Cu2O8.118 | 91 | cuprates | 4.51086
Sr2Ca2Cu3F3.2O6.2 | 111 | cuprates | 4.70953
Sr1Fe2As1.22P0.78 | 27.35 | Fe-based | 3.308717
Y1Ba2Cu2.9Ni0.1O6.92 | 80.5 | cuprates | 4.388257
Ru1Sr2Gd0.9Y0.1Cu2O8 | 32.2 | cuprates | 3.471966
Tm1.83Ca0.17Cu1O3.99 | 30 | cuprates | 3.401197
Bi1.7Pb0.3Sr2Ca0.65Y0.35Cu1.94Zn0.06O8 | 62.1 | cuprates | 4.128746
P0.2Si0.8V3 | 16.6 | low-Tc | 2.809403
Mg0.97Co0.03B2 | 36.2 | low-Tc | 3.589059
C0.017N0.632Ta1 | 11.84 | low-Tc | 2.471484
Sm0.716La1.084Sr0.2Cu1O4 | 18.1 | cuprates | 2.895912
Y1Ba2Cu2.85Ag0.15OY | 91.3 | cuprates | 4.514151
Y1Ba2Cu2.95Zn0.05O6.72 | 35 | cuprates | 3.555348
Sr2V1Fe1As1O2.9 | 40 | Fe-based | 3.688879
Bi2Sr2Ca1Cu2O8.14 | 81 | cuprates | 4.394449
Y1Ba2Cu3O6.556 | 58.95 | cuprates | 4.07669
Fe0.5Ba2Ho1Cu2.5O7.49 | 76 | Fe-based | 4.330733
Hg1Ba2Cu1O4.058 | 89 | cuprates | 4.488636
Nb2.55V0.45Al1 | 14 | low-Tc | 2.639057
Bi1Sr0.85Nd0.15Cu1OY | 13.56 | cuprates | 2.607124
Y1Ba2Cu2.6Co0.4O7.03 | 11.3 | cuprates | 2.424803
Mo0.84Ti0.16C1 | 12.8 | low-Tc | 2.549445
Y1Ba1.2Sr0.8Cu3O6.8 | 86 | cuprates | 4.454347
Ce1Fe1As1H0.07O0.93 | 31.3 | Fe-based | 3.443618
Ba0.63K0.37Fe2As2 | 39 | Fe-based | 3.663562
Ca10Pt3.72Fe9.28As18 | 14.9 | Fe-based | 2.701361
Y0.8Pr0.2Ba2Cu3O6.81 | 68 | cuprates | 4.219508
La1.8Sr0.2Cu0.983Zn0.017O4 | 19.8 | cuprates | 2.985682
Sm1Fe0.94Mn0.06As1F0.12O0.88 | 16 | Fe-based | 2.772589
Y2I1.4Br0.6C2 | 10.5 | low-Tc | 2.351375
La1.8Nd0.2Cu1O4.086 | 35.9 | cuprates | 3.580737
Al0.95B0.05Nb3 | 19.1 | low-Tc | 2.949688
Er1Ba2Cu3O6.92 | 90 | cuprates | 4.49981
Y1.8V0.2C2.9 | 11.5 | low-Tc | 2.442347
Dy1Ba2Cu2.7Fe0.3O6.96 | 10 | Fe-based | 2.302585
La1Ba2Cu3O6.89 | 76 | cuprates | 4.330733
Ba0.64K0.36Bi1O3 | 28.5 | low-Tc | 3.349904
Mo1Sr2Y1Cu2O8 | 21 | cuprates | 3.044522
Ba1.8Sr0.2Yb1Cu3O6.61 | 56.7 | cuprates | 4.037774
La1.85Sr0.15Cu0.9925Co0.0075O4 | 30.6 | cuprates | 3.421
C60Rb2 | 29 | low-Tc | 3.367296
Y1Ba1.8Cs0.2Cu3O6.58 | 93.3 | cuprates | 4.53582
Sm1Ba2Cu2.7Ni0.3O6.97 | 24 | cuprates | 3.178054
Bi0.6Pb0.2S0.2Sr2Ca0.7Nd0.3Cu2O6.95 | 80 | cuprates | 4.382027
Hg1Ba2Cu1O4.37 | 37.5 | cuprates | 3.624341
Ca10Pt3.97Fe9.03As18 | 10.75 | Fe-based | 2.374906
Ba0.6K0.4Bi0.969Pr0.031O3 | 18.4 | low-Tc | 2.912351
Tl1Sr1.9Cr0.1Cu1O5 | 37.5 | cuprates | 3.624341
Nd1.6Pr0.4Ba4Cu7O14.603 | 48 | cuprates | 3.871201
Ru1Sr2Gd0.82Nd0.18Cu2O8 | 21 | cuprates | 3.044522
La1.87Sr0.13Cu0.9975Zn0.0025O4 | 28.92 | cuprates | 3.364533
Y0.5Pr0.5Sr2Cu2.85Re0.15O7 | 26.2 | cuprates | 3.265759
V75Si2.57Ga22.4 | 13.32 | low-Tc | 2.589267
Y1Ba2Cu2.91Zn0.09O6.77 | 30 | cuprates | 3.401197
Eu1.5Ce0.5Sr2Cu2Nb1O9.955 | 21 | cuprates | 3.044522
Dy0.9Ca0.1Ba2Cu2.7Zn0.3O6.72 | 21 | cuprates | 3.044522
Tl0.4Rb0.4Fe1.7Se2 | 31.35 | Fe-based | 3.445214
Nb3Rh0.1Au0.9 | 10.8 | low-Tc | 2.379546
Y0.65Dy0.35Ni2B2C1 | 10.6 | low-Tc | 2.360854
K0.8Fe1.933Mn0.067Se2 | 32 | Fe-based | 3.465736
Y1Sr2Cu3O7.5 | 62.5 | cuprates | 4.135167
La0.5Dy0.5Ba1Ca1Cu3O7 | 55 | cuprates | 4.007333
Y1Ba2Cu3.96Zn0.06O8 | 50.1 | cuprates | 3.914021
Y0.975Ca0.025Ba2Cu2.975Al0.025O6.89 | 94.5 | cuprates | 4.5486
Eu1Fe2As1.68P0.32 | 22 | Fe-based | 3.091042
Ba0.6K0.4Fe2As2 | 35.66 | Fe-based | 3.57403
Dy1Ba1Sr1Cu3O6.6 | 14.85 | cuprates | 2.698
La1.5Nd0.5Ca1Ba2Cu5O11.872 | 78 | cuprates | 4.356709
La0.62Dy0.38Fe1As1F0.175O0.825 | 38 | Fe-based | 3.637586
Tm2Ba4Cu7O14.732 | 88 | cuprates | 4.477337
Y1Ba2Cu3.92Ga0.08O8 | 74.5 | cuprates | 4.310799
Dy1Ba2Cu2.98Ni0.02O6.72 | 83 | cuprates | 4.418841
Eu0.5Sr0.5Ba1.6Pr0.1Cu3O7.07 | 42 | cuprates | 3.73767
Y0.85K0.15Ba2Cu3O6.48 | 90.15 | cuprates | 4.501475
Ca1.8Na0.2Cu1Br2O2 | 11 | cuprates | 2.397895
Sm1Ba2Cu3O6.86 | 91 | cuprates | 4.51086
Y0.4La0.6Ba2Cu3O6.99 | 85 | cuprates | 4.442651
Ho1Ba2Cu3O7 | 92.475 | cuprates | 4.526938
Y1Ba2Cu2.64Fe0.36O7.12 | 32 | Fe-based | 3.465736
Y1Ba1.87La0.13Cu4O8 | 61 | cuprates | 4.110874
Sr1Fe1.8Pt0.2As2 | 15.8 | Fe-based | 2.76001
Y1Sr1.2Ba0.8Cu2.5B0.5O7 | 35 | cuprates | 3.555348
Dy1Ba2Cu2.95Ga0.05O6.69 | 83 | cuprates | 4.418841
Tl0.5Bi0.5Sr4Cu2C1O10 | 53.5 | cuprates | 3.979682
Nb0.75Sn0.125Zr0.125 | 16.7 | low-Tc | 2.815409
Tl1Sr2Ca1Cu2O6.862 | 15.2 | cuprates | 2.721295
Er0.75Ca0.25Ba2Cu3O6.88 | 67.5 | cuprates | 4.212128
Y0.16Lu0.84Ni2B2C1 | 15.2 | low-Tc | 2.721295
Nb3Al0.967Se0.033 | 18.1 | low-Tc | 2.895912
Mo0.9V0.1C1 | 13.3 | low-Tc | 2.587764
Y1Ba2Cu2.7Al0.3O6.99 | 73 | cuprates | 4.290459
Er1Ba2Cu3O6.78 | 78.2 | cuprates | 4.35927
Ca1.75Na0.25Cu1Br2O2 | 18 | cuprates | 2.890372
La2.1Yb0.2Ba2.1Ca0.4Cu5O11.802 | 47 | cuprates | 3.850148
YbCa0.2Ba1.6Sr0.4Cu4O8 | 86 | cuprates | 4.454347
Pr0.91La1Ce0.09Cu1O4 | 24.6 | cuprates | 3.202746
Sm0.8Pr0.2Ba2Cu3O6.95 | 39.65 | cuprates | 3.680091
Pb0.6Cu0.4Sr0.8La1.2Cu1O5.11 | 34.8 | cuprates | 3.549617
Dy1Ba1.2Sr0.8Cu3O6.9 | 84.7 | cuprates | 4.439116
K0.6Zr1N1Cl1 | 14.4 | low-Tc | 2.667228
Bi1.95La0.05Sr1Cu1OY | 20 | cuprates | 2.995732
N0.78Nb1 | 10.5 | low-Tc | 2.351375
Nd1.75Y0.1Ce0.15Cu1O4 | 21 | cuprates | 3.044522
Tm0.95Ca0.05Ba2Cu4O8 | 84.8 | cuprates | 4.440296
Ca8.77Nd1.23Pt3Fe10As18 | 28.4 | Fe-based | 3.346389
Sm0.89Th0.11Fe1As1O1 | 48.9 | Fe-based | 3.889777
Tc0.75V0.25 | 11.07 | low-Tc | 2.404239
Na0.28Hf1N1Cl1 | 22.9 | low-Tc | 3.131137
Gd1Ba1.65Pr0.35Cu3O6.97 | 10 | cuprates | 2.302585
Y1Ba2.02Cu2.18Zn0.82O7 | 30 | cuprates | 3.401197
Tl0.8V0.2Sr4Cu2C1O10 | 50 | cuprates | 3.912023
La1.81Sr0.19Cu0.99Ru0.01O4 | 26.5 | cuprates | 3.277145
Eu1.25La0.6Ce0.15Cu1O4 | 15 | cuprates | 2.70805
Bi2Sr1.3Nd0.7Cu1O6.417 | 14.2 | cuprates | 2.653242
La2Cu1O4.093 | 45 | cuprates | 3.806662
Nd1.35Ba1.65Cu3O7.02 | 35.9 | cuprates | 3.580737
Na3N1C60 | 14.7 | low-Tc | 2.687847
Ba1Pb0.75Bi0.253 | 12.5 | low-Tc | 2.525729
Ba0.45K0.55Bi1O2.83 | 18.95 | low-Tc | 2.941804
Tb1Fe1As1O0.9 | 22.8 | Fe-based | 3.126761
Ba1Fe1.904Ni0.096As2 | 20.05 | Fe-based | 2.998229
Nb2.75Ta0.25Sn1 | 17.8 | low-Tc | 2.879198
C1Mo0.9Re0.1 | 13.8 | low-Tc | 2.624669
Er1Ba2Cu2.76Zn0.06Fe0.18O6.97 | 25 | Fe-based | 3.218876
Nb3Sn0.65Ga0.35 | 16.5 | low-Tc | 2.80336
Sr2Cu1C0.93B0.07O5 | 23 | cuprates | 3.135494
Sr2Nd0.4Ca0.6Cu2F1O5 | 75.1 | cuprates | 4.318821
Eu0.5Ca0.5Fe2As2 | 24 | Fe-based | 3.178054
Tl0.5Pb0.5Sr1.84Nd0.16Ca1Cu2O7 | 102 | cuprates | 4.624973
Nb0.75Al0.23Ge0.02 | 19.2 | low-Tc | 2.95491
Ca1Fe1.7Co0.3As2 | 10.8 | Fe-based | 2.379546
Ru0.8Rh0.2Sr2Gd1Cu2O8 | 12.9 | cuprates | 2.557227
Y1Ba2Cu3.88Ga0.12O8 | 73.5 | cuprates | 4.297285
Y0.55Pr0.45Ba2Cu3O6.8 | 23.5 | cuprates | 3.157
Ba1Cs1Fe4As4 | 26 | Fe-based | 3.258097
La0.85Sr0.15Fe1As1O1 | 25.4 | Fe-based | 3.234749
Ca1Fe1.94Ni0.06As2 | 15 | Fe-based | 2.70805
Y1Ba2Cu2.3Fe0.7O7.484 | 60 | Fe-based | 4.094345
Al1Sr2Ca2Cu3O9.5 | 69 | cuprates | 4.234107
La1.9Er0.1Ba2Ca0.2Cu4.2O9.85 | 18 | cuprates | 2.890372
Cs2Rb1C60 | 33 | low-Tc | 3.496508
Ce1Fe1As1O0.7 | 40.2 | Fe-based | 3.693867
Bi4Sr3Ca2.4Y0.6Cu4OY | 79.7 | cuprates | 4.37827
Y0.45Pr0.55Ba2Cu3O6.98 | 10.1 | cuprates | 2.312535
Bi2Sr2Ca0.95Ce0.05Cu2O8 | 80 | cuprates | 4.382027
Mg0.5Al0.5B2 | 12.9 | low-Tc | 2.557227
Y0.76Ca0.24Ba2Cu2.85Co0.15O6.8 | 86 | cuprates | 4.454347
Er1Ba2Cu2.82Zn0.18O6.91 | 50 | cuprates | 3.912023
Sm1Fe1As0.77P0.23H0.11O0.89 | 28 | Fe-based | 3.332205
Y0.7La0.3Ba2Cu3O6.92 | 83 | cuprates | 4.418841
Hg1Ba2Ca2Cu3O8.3 | 133.5 | cuprates | 4.894101
Y1Ba2Cu3O6.82 | 88.65 | cuprates | 4.484696
Y1Ba1.9La0.1Cu3O8 | 64 | cuprates | 4.158883
Nd1Ba2Cu3O6.6 | 14 | cuprates | 2.639057
Y1Ba1.3Sr0.7Cu3O6.98 | 84.5 | cuprates | 4.436752
Ca1Fe0.9Ni0.1As1F1 | 15.4 | Fe-based | 2.734368
Y0.95Pr0.05Ba2Cu4O8 | 77 | cuprates | 4.343805
La1.75Nd0.1Ba0.15Cu1O4 | 12 | cuprates | 2.484907
Y0.8Ca0.2Ba2Cu3O6.59 | 67.3 | cuprates | 4.20916
Y1Ba2Cu3O6.88 | 89.025 | cuprates | 4.488917
Al0.33Nb0.67 | 13.5 | low-Tc | 2.60269
Mg0.98Sc0.02B2 | 39 | low-Tc | 3.663562
Zr1Ru0.95Fe0.05P1 | 10.3 | Fe-based | 2.332144
Sm1Fe1As1F0.25O0.7 | 49.6 | Fe-based | 3.903991
La0.7Pr0.3Ba2Cu3O7 | 57.1 | cuprates | 4.044804
La2Cu0.955V0.045O4.056 | 40 | cuprates | 3.688879
Bi0Mo0.33Cu2.67Sr2Y1O7.41 | 33 | cuprates | 3.496508
Gd0.51Sm1.34Ce0.15Cu1O4 | 10.9 | cuprates | 2.388763
La2.9Gd0.3Ca0.6Ba3.2Cu0.3O16.503 | 58 | cuprates | 4.060443
Eu0.51K0.49Fe2As2 | 32.5 | Fe-based | 3.48124
Y1Ba1.5Sr0.5Cu3O6.96 | 89 | cuprates | 4.488636
Nb3Sn0.6Ga0.4 | 16 | low-Tc | 2.772589
Bi1.95Sr1.65Nd0.4Cu1O4 | 35 | cuprates | 3.555348
Sr2BaCu1F2O2 | 46 | cuprates | 3.828641
Y0.8Ca0.2Ba2Cu3O6.64 | 81 | cuprates | 4.394449
Y0.85Ca0.15Ba2Cu2.85Co0.15O6.97 | 86 | cuprates | 4.454347
Y1Ba2Cu2.88Zn0.12O6.95 | 64 | cuprates | 4.158883
Sm1Ba2Cu3O6.73 | 44.95 | cuprates | 3.805551
Ca0.76Ce0.24Fe1As1.8Sb0.2 | 43 | Fe-based | 3.7612
Y1Ba1.9La0.1Cu3O6.6 | 50.6 | cuprates | 3.923952
Y0.9Ca0.1Ba1.7La0.3Cu3O7.04 | 82 | cuprates | 4.406719
Y1Ba2Cu2.9Fe0.1O7.293 | 87 | Fe-based | 4.465908
La1.934Ba0.066Cu1O4 | 22.6 | cuprates | 3.11795
Pb0.6Cu0.4Sr0.9La1.1Cu1O5.24 | 27.8 | cuprates | 3.325036
Lu1Ni2B2C1 | 15.88066667 | low-Tc | 2.765102
Y0.76Ca0.34Ba2Cu2.55Co0.45O6.95 | 51 | cuprates | 3.931826
La1Ba1Ca1Cu3O6.99 | 75 | cuprates | 4.317488
Sm1Fe0.965Mn0.035As1F0.11O0.89 | 31.3 | Fe-based | 3.443618
Mo0.95V0.05C1 | 13.9 | low-Tc | 2.631889
Ca0.858Pr0.142Fe2As2 | 45.3 | Fe-based | 3.813307
Lu0.7Ca0.3Ba2Cu3O6.62 | 80 | cuprates | 4.382027
La1.9Yb0.3Ba1.9Ca0.6Cu5O11.797 | 60 | cuprates | 4.094345
Nb0.9W0.1C1 | 11.6 | low-Tc | 2.451005
Nb0.75Al0.225Ga0.025 | 19.1 | low-Tc | 2.949688
Y1Ba1Sr1Cu3O6.96 | 83.5 | cuprates | 4.424847
Y1Ba2Cu3O6.829 | 57.7 | cuprates | 4.055257
Ce1Fe1As1H0.21O0.79 | 48 | Fe-based | 3.871201
Y1Ba2Cu2.94Zn0.06O6.59 | 18.75 | cuprates | 2.931194
Pb0.6Cu0.4Sr1.1La0.9Cu1O5.18 | 28 | cuprates | 3.332205
Ba1Fe1.902Co0.098As2 | 15.8 | Fe-based | 2.76001
Nb0.85Zr0.15 | 10.8 | low-Tc | 2.379546
Sr16.7Ca7.7Cu19.4C1.9B2.9O51.7 | 115 | cuprates | 4.744932
Cu0.5P0.5Sr2Ca1.8Y0.2Cu3O9.35 | 71 | cuprates | 4.26268
Pr1Fe1As1F0.11O0.89 | 45 | Fe-based | 3.806662
As0.15Bi0.15Nb3Sn0.7 | 18.07 | low-Tc | 2.894253
Tl2Ba2Cu1O6.16 | 64.9 | cuprates | 4.172848
Hg0.75Ba2.07Ca2.07Cu3.11O8.15 | 134.7 | cuprates | 4.90305
Nb3Al0.94Se0.06 | 17.8 | low-Tc | 2.879198
Hg1Ba2Cu1O4.101 | 93.4 | cuprates | 4.536891
Cu0.75Ti0.25Sr2Y1.3Ce0.7Cu2O8.71 | 21 | cuprates | 3.044522
Pb2Sr0.9La1.1Cu2O6.65 | 30.3 | cuprates | 3.411148
La1.875Sr0.125Cu1O4 | 30.04 | cuprates | 3.40253
Y0.7Ca0.3Ba2Cu3O6.78 | 78 | cuprates | 4.356709
Mg0.31Al0.69B2 | 11.1 | low-Tc | 2.406945
Mg1B1.904C0.096 | 35.5 | low-Tc | 3.569533
La1Ba1.5Sr0.5Cu3O6.967 | 65.2 | cuprates | 4.177459
Ce0.62Gd0.38Fe1As1F0.175O0.825 | 44 | Fe-based | 3.78419
Y1Ba2Cu2.97Co0.03O6.96 | 92 | cuprates | 4.521789
La1.95Bi0.05Cu1O4.0635 | 34.9 | cuprates | 3.552487
Y1Ba1.36Sr0.64Cu4O8 | 81 | cuprates | 4.394449
Y0.8Pr0.2Ba2Cu3O7.65 | 66.5 | cuprates | 4.197202
La1.25Ca0.3Ba1.45Cu3O7.11 | 67.1 | cuprates | 4.206184
Sr2Y1Ru0.8Cu0.2O6 | 23 | cuprates | 3.135494
Mo1Ru1P1 | 15.5 | low-Tc | 2.74084
Ba0.54K0.46Bi1O3 | 20 | low-Tc | 2.995732
Fe1.02Te0.85Se0.15 | 12.7 | Fe-based | 2.541602
Yb1Ba1.8Sr0.2Cu4O8 | 81 | cuprates | 4.394449
La1Ba1.5Ca0.5Cu3O7.112 | 72 | cuprates | 4.276666
Y0.4Ca0.6Ba1.2La0.8Cu3O7.07 | 82 | cuprates | 4.406719
La1.1Yb0.7Ba1.1Ca1.4Cu5O11.692 | 70 | cuprates | 4.248495
Tl1Sr2Ca0.4Tb0.6Cu2O7 | 62 | cuprates | 4.127134
Nd1Fe1As1F0.06O0.94 | 47.5 | Fe-based | 3.86073
Ca9.72Tm0.28Pt3Fe10As18 | 14.8 | Fe-based | 2.694627
Tl1Sr2Ca0.6Y0.4Cu2O6.86 | 87 | cuprates | 4.465908
Gd1Ba1.5Sr0.5Cu3O6.73 | 50 | cuprates | 3.912023
Y1Ba1.5Sr0.5Cu3O6.9 | 86.3 | cuprates | 4.45783
Bi0.15Ga0.15Nb3Sn0.7 | 18.04 | low-Tc | 2.892592
Y0.4Pr0.6Ba1.25Sr0.75Cu3O6.92 | 17 | cuprates | 2.833213
La1.5Ba1.3Ca0.2Cu3O6.897 | 16 | cuprates | 2.772589
La3Ca1Ba3Cu7O16.678 | 80.5 | cuprates | 4.388257
Nb0.69Sn0.25Ta0.06 | 17.8 | low-Tc | 2.879198
Eu0.8Pr0.2Ba2Cu3O6.7 | 65 | cuprates | 4.174387
La1Fe1As1H0.15 | 27.5 | Fe-based | 3.314186
Ba1.6Sr0.4Yb0.6Ca0.4Cu3O6.36 | 75 | cuprates | 4.317488
Sm1.85Ce0.15Cu1O3.98 | 19.7 | cuprates | 2.980619
Y1Ba1.76Sr0.24Cu4O8 | 76 | cuprates | 4.330733
Nb3Rh0.05Au0.95 | 11 | low-Tc | 2.397895
Mg0.91Li0.09B1.84C0.16 | 30.15 | low-Tc | 3.406185
Bi1.4Pb0.6Sr2Ca1.6Ga0.4Cu3O7 | 69.4 | cuprates | 4.239887
Y1Ba1.5Sr0.5Cu3O6.938 | 87.6 | cuprates | 4.472781
Nb76Sn2.4Al19.2Ge2.4 | 16 | low-Tc | 2.772589
Dy1Ba2Cu2.9Fe0.1O6.84 | 70 | Fe-based | 4.248495
Lu0.9Pr0.1Ba2Cu3O2 | 85 | cuprates | 4.442651
Ce1Fe0.78Co0.22As1H1 | 13.5 | Fe-based | 2.60269
Ga0.281V0.719 | 12.2 | low-Tc | 2.501436
La0.6Ca0.2Pr0.2Ba1.5Sr0.5Cu3O6.809 | 47 | cuprates | 3.850148
V2.94La0.06Si1 | 15.92 | low-Tc | 2.767576
Y1Ba2Cu2.9Fe0.1O6.7 | 28.5 | Fe-based | 3.349904
Fe0.98Co0.02Se0.3Te0.7 | 10.3 | Fe-based | 2.332144
Ca0.3La0.7Ba1.45La0.55Cu3O7.16 | 76 | cuprates | 4.330733
Er0.65Ca0.2Hf0.15Ba2Cu3O6.83 | 80.9 | cuprates | 4.393214
Sm1Ba2Cu3O6.878 | 91.1 | cuprates | 4.511958
V0.5Sr2.7Ca2.3Cu4.5O11.6 | 107 | cuprates | 4.672829
Tl2Ba2Cu1O5.912 | 82 | cuprates | 4.406719
La1Ba1.25Ca0.75Cu3O6.958 | 79.9 | cuprates | 4.380776
La1.5Ba1Ca0.5Cu3O6.981 | 50 | cuprates | 3.912023
Tl1Sr0.7Ca0.3La1Cu1O5 | 32 | cuprates | 3.465736
Y2Ba4Cu7O14.68 | 60 | cuprates | 4.094345
Sr0.9La0.1Cu1O2 | 41.45 | cuprates | 3.724488
La2Cu1O4.035 | 35 | cuprates | 3.555348
Sm1Fe1As1H0.3O0.6 | 51.4 | Fe-based | 3.939638
La1.805Sr0.195Cu0.99Zn0.01O4 | 20 | cuprates | 2.995732
Sr2Ca4Cu5F2O10.57 | 40 | cuprates | 3.688879
Ba0.8Fe2Se2 | 39 | Fe-based | 3.663562
Nb3Sn0.6Sb0.4 | 15.8 | low-Tc | 2.76001
Nb3Al0.98Ge0.02 | 19.3 | low-Tc | 2.960105
Pr1.48Gd0.37Ce0.15Cu1O4 | 14.5 | cuprates | 2.674149
Li1Hf1N1I1 | 22.2 | low-Tc | 3.100092
V0.741Ga0.196Al0.063 | 12.2 | low-Tc | 2.501436
Sr1.6K0.4Cu1C1O5 | 23 | cuprates | 3.135494
Y0.95Ca0.05Ba2Cu3O6.7 | 71 | cuprates | 4.26268
Bi2Sr2Ca1Cu2I1O8.242 | 53 | cuprates | 3.970292
Bi2Sr2Sm1.64Ce0.36Cu2O10.24 | 16 | cuprates | 2.772589
Ga0.8Sr2Y0.6Ca0.4Cu2.2O7 | 42 | cuprates | 3.73767
Nb2.91Zr0.09Al1 | 14.6 | low-Tc | 2.681022
La1.69Sr0.31Cu0.94Co0.06O4 | 31 | cuprates | 3.433987
Li0.98Mg0.02Ti2O4 | 11.9 | low-Tc | 2.476538
La2.77Ca0.46Ba2.77Cu6O14.246 | 42 | cuprates | 3.73767
Nd1.1Ba1.7Ca0.2Cu3O6.894 | 65 | cuprates | 4.174387
K0.58Fe1.56Se2 | 31.9 | Fe-based | 3.462606
Fe1Se0.39Te0.61 | 14 | Fe-based | 2.639057
Y1Ba2Cu2.982Zn0.018O6.78 | 56 | cuprates | 4.025352
La1Ba1Ca1Cu3O6.98 | 76.35 | cuprates | 4.335328
C0.571N0.271Ta1 | 10.92 | low-Tc | 2.390596
La1.25Ca0.05Ba1.7Cu3O7.03 | 38.6 | cuprates | 3.653252
La1.8Er0.2Ba2Ca0.4Cu4.4O10.371 | 40 | cuprates | 3.688879
La1.776Nd0.074Sr0.014Ba0.136Cu1O4.03 | 30 | cuprates | 3.401197
La1.901Ba0.099Cu1O4 | 12.3 | cuprates | 2.509599
Nb0.75Mo0.25C1 | 12 | low-Tc | 2.484907
La0.92Pr0.85Sr0.23Cu1O4 | 17 | cuprates | 2.833213
Nd1.2Ba1.8Cu3O6.96 | 80 | cuprates | 4.382027
Y1La0.2Ba1.8Cu3O7.26 | 67.6 | cuprates | 4.213608
La1.8Sr0.2Cu0.9753Zn0.0247O4 | 13.7 | cuprates | 2.617396
Sm0.8U0.2Fe1As1O1 | 46 | Fe-based | 3.828641
Mo0.25Tc0.75 | 15.8 | low-Tc | 2.76001
Tl0.4Rb0.4Fe1.67Se2 | 31.8 | Fe-based | 3.459466
Bi2Sr2Ca1Cu2O8.12 | 81.3 | cuprates | 4.398146
La1Gd1Ba2Ca2Cu6O14.1 | 79 | cuprates | 4.369448
Y1Ba2Cu2.95Co0.05O6.88 | 91.2 | cuprates | 4.513055
Eu0.7Pr0.3Ba2Cu3O7 | 53.8 | cuprates | 3.985273
Nb3Sn0.9Al0.1 | 18.1 | low-Tc | 2.895912
Sm1Ba1Cu3O6.94 | 86.3 | cuprates | 4.45783
La0.9Pr0.85Sr0.25Cu1O4 | 10 | cuprates | 2.302585
La1.1Ba1.4Sr0.5Cu3O6.954 | 50.1 | cuprates | 3.914021
La1.85Sr0.12Ca0.016Ba0.014Cu1O4 | 30 | cuprates | 3.401197
Bi1.7Pb0.3Sr2Ca0.7Y0.3Cu1.94Zn0.06O8 | 66.9 | cuprates | 4.203199
Gd0.6Pr0.4Ba2Cu3O7 | 20.9 | cuprates | 3.039749
Tl1Sr2Ca1Cu2O6.75 | 37 | cuprates | 3.610918
Li1Fe0.98Ni0.02As1 | 10.58 | Fe-based | 2.358965
Nb3Bi0.15Sn0.85 | 18.28 | low-Tc | 2.905808
Bi1.7Pb0.3Sr2Ca0.94Nd0.06Cu2O8.1 | 81.27 | cuprates | 4.397777
Bi1.4Pb0.6Sr2Ga2Cu3O7 | 62.7 | cuprates | 4.138361
Ca8Mg1.5Ti4.5Fe2As2O9.5 | 40 | Fe-based | 3.688879
Nb3Al0.81Ge0.19 | 17.6 | low-Tc | 2.867899
Sm1La0.75Sr0.25Cu1O3.95 | 20 | cuprates | 2.995732
Ba0.812K0.188Fe2As2 | 13 | Fe-based | 2.564949
K0.4Zr1N1Cl1 | 15.2 | low-Tc | 2.721295
La1.883Sr0.117Cu1O4 | 33 | cuprates | 3.496508
Y0.9Ca0.1Ba2Cu3O6.8 | 84.1 | cuprates | 4.432007
La1.81Sr0.19Cu0.98Ti0.02O4 | 33 | cuprates | 3.496508
Bi2Sr2Ca1Cu2I0.4O8.242 | 56.7 | cuprates | 4.037774
V3Ga0.975Bi0.025 | 14.7 | low-Tc | 2.687847
Ca1Fe1.898Co0.102As2 | 19.2 | Fe-based | 2.95491
Ga25Mn4.92V70.08 | 10.1 | low-Tc | 2.312535
Eu0.9Pr0.1Ba2Cu3O7 | 68.3 | cuprates | 4.22391
K0.8Fe1.99Mn0.01Se2 | 31 | Fe-based | 3.433987
Y1.8W0.2C2.9 | 14.5 | low-Tc | 2.674149
Mg0.8Ti0.2B2 | 37.8 | low-Tc | 3.632309
Sn0.84Eu0.3Mo6.35S8 | 10.6 | low-Tc | 2.360854
La1.9Sr0.1Cu1H0.1O4 | 28.9 | cuprates | 3.363842
La1.86K0.14Cu1O3.97 | 33 | cuprates | 3.496508
Tl2Ba2Ca4Cu5O14 | 124 | cuprates | 4.820282
Na0.23Ti1N1Br1 | 15.2 | low-Tc | 2.721295
Sn0.6Mo3S4 | 13.75 | low-Tc | 2.621039
Pb2Sr2Eu0.95Ca0.05Cu3O8.1 | 59 | cuprates | 4.077537
La1.5Ba1Ca0.5Cu3O7.195 | 74 | cuprates | 4.304065
Mo0.57Re0.43 | 12 | low-Tc | 2.484907
Ca0.5Na0.5Fe2As2 | 19.8 | Fe-based | 2.985682
Nb1C0.5N0.5 | 17.9 | low-Tc | 2.884801
Fe2As2Sr4Mg0.9Ti1.1O6 | 23.5 | Fe-based | 3.157
Tl0.7Pb0.3Ca1Sr2Cu2O7 | 31 | cuprates | 3.433987
Hg1Ba2Cu1O4.39 | 24.2 | cuprates | 3.186353
Nd1Fe1As1F0.08O0.92 | 35 | Fe-based | 3.555348
Mg0.815Al0.092B2 | 32 | low-Tc | 3.465736
Hg0.8V0.2Ba2Ca2Cu3O8.3 | 123.5 | cuprates | 4.816241
Y1Sr2Cu2.7Fe0.3O6.9 | 43 | Fe-based | 3.7612
Eu0.5Pr0.5Ba2Cu4O8 | 27.5 | cuprates | 3.314186
La1.9Sr0.1Cu0.95Li0.05O4 | 20 | cuprates | 2.995732
La1.735Nd0.15Sr0.115Cu1O4 | 16.5 | cuprates | 2.80336
Gd1Ba2Cu2.91Fe0.09O6.94 | 75 | Fe-based | 4.317488
La1.85Nd0Ca1.15Cu2O5.99 | 23 | cuprates | 3.135494
Sm1Fe1As1F0.07O0.93 | 33 | Fe-based | 3.496508
Bi4Sr4Ca1.5Tm0.5Cu4O16.5 | 84.3 | cuprates | 4.434382
Mo0.9W0.1C1 | 11.7 | low-Tc | 2.459589
Y1.8Nb0.2C2.7 | 10.8 | low-Tc | 2.379546
Er1Ba2Cu3O6.31 | 55 | cuprates | 4.007333
Zr2Rh1H0.08 | 11.1 | low-Tc | 2.406945
Si23.27V75.15 | 15.94 | low-Tc | 2.768832
K0.8Fe1.7Se2 | 31.5 | Fe-based | 3.449988
Y1Sr2Mo0.25Cu2.75O7.54 | 78 | cuprates | 4.356709
Y0.6La0.4Ba2Cu3O6.92 | 85 | cuprates | 4.442651
Bi2Sr2Ca1Cu2O8.288 | 90.2 | cuprates | 4.502029
Ca0.2Ba1.55La1.25Cu3O7.03 | 34.7 | cuprates | 3.54674
La1.4Ba1.5Ca0.1Cu3O6.903 | 25 | cuprates | 3.218876
Li0.65Zr1N1Cl1 | 15 | low-Tc | 2.70805
Nd1.85Ce0.15Cu1O3.97 | 20 | cuprates | 2.995732
Mg1.99Mn0.01B2 | 37.6 | low-Tc | 3.627004
Bi1.9Pb0.1Sr1.9La0.1Cu1OY | 16 | cuprates | 2.772589
Y1Ba2Cu3F0.25O6.7 | 91 | cuprates | 4.51086
Sm1Ba2Cu3O6.734 | 67.6 | cuprates | 4.213608
Ru1Sr2Eu1.5Ce0.5Cu2O9.6 | 33 | cuprates | 3.496508
Hg1.4Tl0.6Ba2Y0.8Ca0.2Cu2O7.83 | 50 | cuprates | 3.912023
Y2C2.9B0.1 | 16.4 | low-Tc | 2.797281
Y1Ba2Cu2.9Fe0.1O6.85 | 63.8 | Fe-based | 4.155753
Fe1Sr2Er1Cu2O7.5 | 52 | Fe-based | 3.951244
Y0.75Ca0.25Ba2Cu2.75Al0.25O6.86 | 88.2 | cuprates | 4.479607
Ga0.25V0.75 | 14.16666667 | low-Tc | 2.650892
Dy1Ba2Cu2.8Ga0.2O6.78 | 50 | cuprates | 3.912023
Sm1.85Ce0.15Cu1O4 | 18.05714286 | cuprates | 2.893541
Eu1Fe1.72Ir0.28As2 | 21.66666667 | Fe-based | 3.075775
Y1Ba2Cu2.97Ga0.03O7 | 90.88 | cuprates | 4.50954
Dy1Ba2Cu2.8Fe0.2O6.93 | 58 | Fe-based | 4.060443
Bi2Sr1.6Ca1.2La0.2Cu2O8.27 | 86 | cuprates | 4.454347
Bi2Sr1.8Ca1Lu0.2Cu2O8.27 | 91.1 | cuprates | 4.511958
Y0.9Rb0.1Ba2Cu3O6.42 | 92.4 | cuprates | 4.526127
Y0.85Tb0.15Ni2B2C1 | 12.54 | low-Tc | 2.528924
Y0.84Lu0.16Ni2B2C1 | 14.8 | low-Tc | 2.694627
Ca0.78Ce0.22Fe2As2 | 36.2 | Fe-based | 3.589059
Sr1.5Ba0.5Y1Cu2.8Ti0.2O7.08 | 52 | cuprates | 3.951244
Bi2Sr2Ca1Cu2O8.199 | 70 | cuprates | 4.248495
Mg0.8Zr0.2B2 | 37.3 | low-Tc | 3.618993
Bi1Pb1Sr1.26La0.26Cu1O6 | 26 | cuprates | 3.258097
Y0.8Pr0.15Ca0.05Ba2Cu3O6.82 | 80 | cuprates | 4.382027
Ba1Fe1.772Co0.228As2 | 11.405 | Fe-based | 2.434052
Eu1.007La0.793Sr0.2Cu1O4 | 29.2 | cuprates | 3.374169
Y0.9Ca0.1Ba2Cu2.9Ni0.1O6.86 | 74 | cuprates | 4.304065
Mg0.8Zn0.1Al0.1B2 | 34 | low-Tc | 3.526361
Hg0.92Ba2.05Cu1.03O4.044 | 90.7 | cuprates | 4.507557
Sr1Fe1.766Co0.234As2 | 14.4 | Fe-based | 2.667228
Sr1.5Ba0.5Cu1F2O2 | 62 | cuprates | 4.127134
Nb3Sn0.96Al0.04 | 18 | low-Tc | 2.890372
Pb0.7Eu0.3Gd0.2Mo6S8 | 14.3 | low-Tc | 2.66026
Nb3Sn0.8Al0.2 | 16.85 | low-Tc | 2.824351
Bi2Ca1Sr2Cu2O8 | 88.25 | cuprates | 4.480174
Y0.85Pr0.15Ba2Cu3O6.65 | 52.9 | cuprates | 3.968403
Pb0.98Cu0.036Mo6S8 | 14.8 | cuprates | 2.694627
La1.3Ba1.3Sr0.4Cu3O6.928 | 45.2 | cuprates | 3.811097
Y0.99Ba1.99Cu2.847Li0.153O6.4 | 62 | cuprates | 4.127134
Nb3Sn0.81Al0.19 | 14.6 | low-Tc | 2.681022
Tl2Ba2Ca1Cu2O7.984 | 91 | cuprates | 4.51086
Tl0.5Pb0.5Sr2Ca2Cu3O9 | 113.5 | cuprates | 4.731803
Nb3Ga0.65Zn0.35 | 16.3 | low-Tc | 2.791165
Fe1.06Te0.5Se0.5 | 14 | Fe-based | 2.639057
Nd0.97Pr0.03Ba2Cu3O7 | 85.1 | cuprates | 4.443827
Y1Ba1.75Sr0.25Cu3O6.928 | 89.6 | cuprates | 4.495355
Ba1K1Bi1O3 | 23.3 | low-Tc | 3.148453
La1.85Sr0.15Cu0.995Co0.005O4 | 33 | cuprates | 3.496508
La1.85Ca0.989Sr0.161Cu2O5.93 | 13 | cuprates | 2.564949
Nb80Ga19Fe1 | 15 | Fe-based | 2.70805
Y1Ba2Cu2.925Co0.075O6.97 | 92 | cuprates | 4.521789
Al0.9Nb3Sb0.1 | 18.06 | low-Tc | 2.8937
Tl1Sr1.3Nd0.7Ca1Cu2O7 | 81 | cuprates | 4.394449
Tl2Ba2Ca0.9Ce0.1Cu1.98Fe0.02F0.2O7.9 | 103 | Fe-based | 4.634729
Y1Ba2Cu2.9Ni0.1O6.85 | 54.5 | cuprates | 3.998201
Nb0.75Al0.2Si0.05 | 15.4 | low-Tc | 2.734368
Y1.8Th0.2C2.7 | 12 | low-Tc | 2.484907
Nb0.42Tc0.58 | 10.9 | low-Tc | 2.388763
Y1Ba1.8La0.2Cu3O6.96 | 80 | cuprates | 4.382027
Nd1.85Ce0.15Cu0.975Zn0.025O4 | 12 | cuprates | 2.484907
Y1Ba2Cu3.987Fe0.013O8 | 70.15 | Fe-based | 4.250636
Gd1Ba1.98Cu3.05O7 | 89.4 | cuprates | 4.493121
Y1Ba2Cu3S0.03O7.12 | 90 | cuprates | 4.49981
Pb0.5Cu0.5Sr0.8La1.2Cu1O5.25 | 25.2 | cuprates | 3.226844
Sm1Ba2Cu3O6.554 | 44.7 | cuprates | 3.799974
Eu1.4Ce0.6Sr2Ru1Cu2O10 | 35 | cuprates | 3.555348
Y1Ba2Cu2.9Ni0.1O6.95 | 70 | cuprates | 4.248495
Y1Ba2Cu2.95Fe0.05O6.92 | 91.8 | Fe-based | 4.519612
Ba0.65K0.35Bi1O2.984 | 27.9 | low-Tc | 3.328627
Y1Ba2Cu2.8Zn0.2OY | 56.5 | cuprates | 4.034241
Y0.8La0.2Ba2Cu3O6.9 | 84 | cuprates | 4.430817
La1Fe1As1O0.89 | 27.8 | Fe-based | 3.325036
Y1Ba2Cu2.7Ga0.3O6.93 | 75 | cuprates | 4.317488
Ba0.55K0.45Bi1O3 | 24.525 | low-Tc | 3.199693
Bi2Sr2Ca0.8Dy0.2Cu2O8.26 | 91.25 | cuprates | 4.513603
Hg1.4Tl0.6Ba2Y0.4Ca0.6Cu2O7.71 | 68.6 | cuprates | 4.228293
Pb0.6Cu0.4Sr0.8La1.2Cu1O5.06 | 28.7 | cuprates | 3.356897
La1.78Sr0.22Cu0.99Zn0.01O4 | 16.76666667 | cuprates | 2.819393
Tm0.97Ca0.03Ba2Cu4O8 | 81.2 | cuprates | 4.396915
Ga0.31V0.69 | 15.4 | low-Tc | 2.734368
La1.5Ba1.4Ca0.1Cu3O6.964 | 35 | cuprates | 3.555348
Bi2Sr2Ca0.7Y0.3Cu2I1O8 | 79 | cuprates | 4.369448
Tl0.45K0.34Fe1.84Se2 | 28 | Fe-based | 3.332205
B2Mg0.7 | 37.2 | low-Tc | 3.616309
Tl0.25Li0.25Ba2Ca2Cu2.5Si1O7.853 | 113 | cuprates | 4.727388
La1.776Nd0.074Sr0.014Ba0.136Cu1O4 | 30 | cuprates | 3.401197
Ba0.52K0.48Bi1O3 | 18.7 | low-Tc | 2.928524
La1.85Sr0.15Cu0.988Zn0.012O4 | 21.95 | cuprates | 3.088767
La1.885Sr0.115Cu0.995Zn0.005O4 | 17.64 | cuprates | 2.870169
Bi1.7Pb0.3Sr2Ca0.6Y0.4Cu2O8 | 63.5 | cuprates | 4.15104
Sr1Fe1.85Pt0.15As2 | 11.7 | Fe-based | 2.459589
Gd1Sr2Ru0.8Cu2.2O8 | 28.4 | cuprates | 3.346389
Ba0.7K0.6Bi1O3 | 29.35 | low-Tc | 3.379293
Na0.59Zr1N1Cl1 | 15 | low-Tc | 2.70805
Y1Ba1.5La0.5Cu3O7.08 | 38 | cuprates | 3.637586
La3Ca0.7Cd0.3Ba3Cu7O16.459 | 71.5 | cuprates | 4.269697
Hg0.5Fe0.5Sr2Y0.8Ca0.2Cu2O6.72 | 30 | Fe-based | 3.401197
Ce1Fe1As1H0.2O0.8 | 45.6 | Fe-based | 3.819908
Y1Ni1.94Fe0.06B2C1 | 10.2 | Fe-based | 2.322388
La1Nd0.91Ce0.09Cu1O3.97 | 15.7 | cuprates | 2.753661
Ba1.6Sr0.4Yb1Cu3O6.69 | 48.9 | cuprates | 3.889777
La1.9Sr0.1Ca1Cu2O6.03 | 43 | cuprates | 3.7612
Mn0.03Si1V2.97 | 16.25 | low-Tc | 2.788093
La1.985Sr0.015Cu1O4.032 | 26 | cuprates | 3.258097
La1.83Sr0.17Cu0.99Zn0.01O4 | 25 | cuprates | 3.218876
Al0.95Be0.05Nb3 | 19.6 | low-Tc | 2.97553
Sr0.9Sm0.1Cu1O2 | 44 | cuprates | 3.78419
Bi2Sr1.4La0.6Ca1Cu2OY | 39.44 | cuprates | 3.674781
Nd0.9Ca0.1Ba1Sr1Cu3O6.85 | 71 | cuprates | 4.26268
Nb78.5Sn2.2Al9.6Ge9.6 | 12.7 | low-Tc | 2.541602
La0.8Pr0.2Ba1Ca1Cu3O7 | 52 | cuprates | 3.951244
Fe1Te0.8Se0.2 | 10.5 | Fe-based | 2.351375
La1.903Ba0.097Cu1O4 | 26 | cuprates | 3.258097
Ba0.76K0.24Fe2As2 | 26 | Fe-based | 3.258097
Ba0.86K0.14Fe1.68Co0.32As2 | 11 | Fe-based | 2.397895
Y2Ba4Cu7O15.09 | 89 | cuprates | 4.488636
Bi2Sr2Ca0.75Y0.25Cu2O8 | 89.4 | cuprates | 4.493121
Y1Ba1.8La0.2Cu3O6.81 | 91.7 | cuprates | 4.518522
Er0.95Ca0.05Ba2Cu3O6.935 | 86 | cuprates | 4.454347
La1.85Sr0.15Cu0.9825Zn0.0175O4 | 15 | cuprates | 2.70805
N0.9H2.7Na1Rb2C60 | 12.1 | low-Tc | 2.493205
Pr2Ba4Cu7O14.5 | 10 | cuprates | 2.302585
La1.25Ca0.4Ba1.35Cu3O7.141 | 77.8 | cuprates | 4.354141
Y1Re0.05Ba2Cu2.95O6.94 | 88 | cuprates | 4.477337
Y1Ba1.85Cu2.85Co0.15O7.04 | 79 | cuprates | 4.369448
Li1Hf0.5Zr0.5N1Cl1 | 21 | low-Tc | 3.044522
Y1Ba2Cu2.9Zn0.1OY | 57.6 | cuprates | 4.053523
La1.7Nd0.3Ca0.6Ba2Cu4.6O11.892 | 78 | cuprates | 4.356709
Bi2Sr2Ca6Cu8O19 | 80 | cuprates | 4.382027
Pr1Fe0.9Co0.1As0.85P0.15O1 | 12.2 | Fe-based | 2.501436
Fe2As2Sr4Mg0.8Ti1.2O6 | 26 | Fe-based | 3.258097
Nb3Al0.945Si0.055 | 18.4 | low-Tc | 2.912351
Y1Ba1.9La0.1Cu3O6.975 | 93.9 | cuprates | 4.54223
Sr2Y1Cu3O7.75 | 67 | cuprates | 4.204693
La1.84Ca0.16Cu1O4 | 34 | cuprates | 3.526361
Gd1Ba1Sr1Cu3O6.94 | 86 | cuprates | 4.454347
Bi2Sr1.7La0.3Cu1O6 | 30 | cuprates | 3.401197
La1.85Sr0.15Cu0.9875Co0.0125O4 | 22.9 | cuprates | 3.131137
Ru1Sr2Gd1.4Ce0.6Cu2O10 | 45 | cuprates | 3.806662
Bi2Sr1.8Ca1Eu0.2Cu2O8.25 | 88.9 | cuprates | 4.487512
Pb2Sr2Ho0.5Ca0.5Cu2.97Al0.03O8 | 59.1 | cuprates | 4.079231
Bi1.7Pb0.3Sr2Ca0.92Nd0.08Cu2O8.16 | 84.11 | cuprates | 4.432125
Ca0.33Na0.66Fe2As2 | 33 | Fe-based | 3.496508
Mg0.9Fe0.1B2 | 34 | Fe-based | 3.526361
Nd1Fe1As1F0.11O0.89 | 49.05 | Fe-based | 3.89284
Y1Ba2Cu2.9Zn0.1O6.94 | 56.95 | cuprates | 4.042174
Li0.06Zr1N1Cl1 | 15.2 | low-Tc | 2.721295
Bi2Sr2Ca0.7Pr0.3Cu2O8.299 | 60.8 | cuprates | 4.10759
Pr1Fe1As1H0.6O0.6 | 49.7 | Fe-based | 3.906005
Rb0.9Bi1.1O3 | 11 | low-Tc | 2.397895
C0.7N0.3Sr2Cu1O5.45 | 31 | cuprates | 3.433987
La1.91Ce0.09Cu1O4 | 20.35 | cuprates | 3.013081
Y1Ba2Cu3.972Zn0.028O8 | 63 | cuprates | 4.143135
Bi2Sr2Ca0.5Y0.5Cu2O8.39 | 66 | cuprates | 4.189655
Sm1Fe0.85Ir0.15As1O1 | 16 | Fe-based | 2.772589
Lu0.8Ca0.2Ba2Cu3O6.54 | 65 | cuprates | 4.174387
Y1Ba2Cu2.94Fe0.06O6.85 | 85 | Fe-based | 4.442651
Mo0.5Re0.395 | 10.6 | low-Tc | 2.360854
La1.85Sr0.15Ca1Cu2O6.03 | 47.5 | cuprates | 3.86073
Y0.7Cd0.3Ba2Cu3O7 | 92.8 | cuprates | 4.530447
Gd0.95Ba1.95Ca0.1Cu4O8 | 80 | cuprates | 4.382027
V2.979Co0.021Si1 | 16.4 | low-Tc | 2.797281
Nd1Ba2Cu3O6.94 | 90 | cuprates | 4.49981
Sr4V2Fe2As2O6 | 31.5 | Fe-based | 3.449988
Nd1.85Ce0.15Cu0.91Mn0.09O4 | 17.9 | cuprates | 2.884801
La1.73Sr0.27Cu0.94Fe0.06O4 | 32.5 | Fe-based | 3.48124
Fe2As2Sr4Sc1.8Ti1.2O8 | 28 | Fe-based | 3.332205
Nd1.55Sm0.3Ce0.15Cu1O3.972 | 21.8 | cuprates | 3.08191
Ca1Fe0.92Rh0.08As1F1 | 22.2 | Fe-based | 3.100092
Nb0.768Al0.146Ge0.086 | 17.4 | low-Tc | 2.85647
Sm0.9Pr0.1Ba2Cu3O6.55 | 12.2 | cuprates | 2.501436
Ca1.85Na0.15Cu1Br1Cl1O2 | 19 | cuprates | 2.944439
Y0.25Pr0.75Sr2Cu2.8Re0.2O7 | 14 | cuprates | 2.639057
Nd1.1Ba1.9Cu3O6.935 | 76 | cuprates | 4.330733
La1.89Sr0.11Cu1O3.986 | 29.2 | cuprates | 3.374169
Mg1B1.874C0.126 | 33.3 | low-Tc | 3.505557
Nd1Ba1Sr1Cu3O6.92 | 64 | cuprates | 4.158883
Bi2Sr2Ca0.8Y0.2Cu2O8.2 | 87.8 | cuprates | 4.475062
La1.77Sr0.23Cu0.94Fe0.06O4 | 30.5 | Fe-based | 3.417727
Ca8.45Sm1.55Pt3Fe10As18 | 28 | Fe-based | 3.332205
V2.883W0.117Ga1 | 11.5 | low-Tc | 2.442347
V2.865Fe0.135Ga1 | 10.1 | Fe-based | 2.312535
La1.7Sr0.3Cu1O3.997 | 10.2 | cuprates | 2.322388
Fe1.03Te0.8Se0.2 | 13.5 | Fe-based | 2.60269
Ca0.4Na0.6Fe2As2 | 25 | Fe-based | 3.218876
Nd1Ba2Cu2.95Ga0.05O6.59 | 53 | cuprates | 3.970292
Nd1.5Ce0.5Sr2Ta1Cu2O10 | 25 | cuprates | 3.218876
Y1Ba2Cu2.4Ga0.6O7 | 63.31 | cuprates | 4.148043
La1Fe0.5Ru0.5As1F0.11O0.89 | 13.6 | Fe-based | 2.61007
Sm1.86Ce0.14Cu1O4 | 22.7 | cuprates | 3.122365
Y1Ba1.99Cu2.847Ag0.153O6.7 | 86 | cuprates | 4.454347
Fe0.5Ba1Sr1Y1Cu2.5O7.35 | 60 | Fe-based | 4.094345
Sr0.4Ca13.6Cu24O41.84 | 10 | cuprates | 2.302585
Bi1.95Sr1.65La0.4Cu1O6.298 | 34 | cuprates | 3.526361
Nb0.5Sn0.5 | 17.705 | low-Tc | 2.873847
Y1Re0.1Ba2Cu2.9O7.09 | 91 | cuprates | 4.51086
Mo0.75Re0.25 | 10 | low-Tc | 2.302585
La2Cu1O4.12 | 43 | cuprates | 3.7612
Y1Ba1.95La0.05Cu3O6.89 | 86 | cuprates | 4.454347
Pr1.85Ce0.15Cu1O4.161 | 18.85 | cuprates | 2.936513
Tl2Ba2Ca1Cu2O7.833 | 112 | cuprates | 4.718499
Ba1.9K0.1Pb0.85Bi0.15O4 | 12.5 | low-Tc | 2.525729
Ge0.15Nb3Pb0.15Sn0.7 | 17.82 | low-Tc | 2.880321
Bi1.95Sr1.75Pr0.3Cu1O4 | 32 | cuprates | 3.465736
Hg1Ba2Ca2Cu3O8.28 | 118.5 | cuprates | 4.774913
Bi1.8Pb0.2Sr1.8Ca1Nd0.2Cu2O8.2 | 86 | cuprates | 4.454347
Pr1.85Ce0.15Cu0.985Zn0.015O4.065 | 18.28 | cuprates | 2.905808
Ca2Sr2Cu3Ga1O9 | 73 | cuprates | 4.290459
Tl0.4K0.3Fe1.7Se2 | 27.125 | Fe-based | 3.300456
Er0.82Ca0.18Ba2Cu2.82Co0.18O6.71 | 84.5 | cuprates | 4.436752
Y1Ba2Cu2.94Zn0.06O6.97 | 67.6 | cuprates | 4.213608
Nb3Al0.91Ge0.09 | 19.8 | low-Tc | 2.985682
Ca0.4Ba1.25La1.35Cu3O7.16 | 63.5 | cuprates | 4.15104
Tl1Sr2Ca0.5Y0.5Cu2O6.89 | 92 | cuprates | 4.521789
Y1.8Ru0.2C2.7 | 11.2 | low-Tc | 2.415914
La1Fe1As0.75P0.25F0.05O0.95 | 22.38 | Fe-based | 3.108168
Hg1Ba2Cu0.97Zn0.03O4.063 | 75 | cuprates | 4.317488
Y1Ba2Cu2.975Zn0.025O6.85 | 72.85 | cuprates | 4.288403
Bi0.1485Mo0.1815Cu2.67Sr2Y1O7.21 | 20.6 | cuprates | 3.025291
Sm1Ba2Cu3O6.773 | 87.8 | cuprates | 4.475062
C0.5W0.5 | 10 | low-Tc | 2.302585
Pr0.85Sr0.15Fe1As1O1 | 15.5 | Fe-based | 2.74084
La1Ba2Cu3O6.85 | 93 | cuprates | 4.532599
Dy1Ba2Cu2.6Ni0.4O6.83 | 31 | cuprates | 3.433987
La1.83Sr0.17Cu0.98Co0.02O4 | 17 | cuprates | 2.833213
Al1Sr2Ca1.4Y0.6Cu3O9.1 | 14 | cuprates | 2.639057
Hg1Ba2Cu1O4.103 | 92.5 | cuprates | 4.527209
Ba0.663K0.337Fe2As2 | 38 | Fe-based | 3.637586
Bi2Sr2Ca0.7Y0.3Cu2O8.3 | 86 | cuprates | 4.454347
Fe1Se0.41Te0.41 | 13.2 | Fe-based | 2.580217
C1Mo0.83Ti0.17 | 10.2 | low-Tc | 2.322388
Y0.95Ca0.05Ba2Cu3O6.94 | 88.2 | cuprates | 4.479607
W0.25Sn0.875Mo6S8 | 13.635 | low-Tc | 2.61264
Tl1Sr2Ca0.1Y0.9Cu2O6.97 | 87 | cuprates | 4.465908
Nb3Sn0.1Sn0.9 | 16.2 | low-Tc | 2.785011
Ba0.7K0.75Bi1OY | 29 | low-Tc | 3.367296
La1.6Gd0.4Ba2Ca0.8Cu4.8O11.401 | 76 | cuprates | 4.330733
Pr0.8Sr0.2Fe0.85Co0.15As1O1 | 15.9 | Fe-based | 2.766319
Y0.9Pr0.1Ba2Cu3O6.91 | 81 | cuprates | 4.394449
Hg0.85Re0.15Ba2Ca2Cu3O8 | 132.9 | cuprates | 4.889597
Y0.9Ca0.1Ba1.6La6Cu3O7.18 | 43 | cuprates | 3.7612
Mo6.35Pb0.9S8Sn0.12 | 11 | low-Tc | 2.397895
Tl2Ba2Ca1Cu1.98Fe0.02F0.2O7.9 | 109 | Fe-based | 4.691348
Yb1Ba1.7Sr0.3Cu3O6.9 | 81 | cuprates | 4.394449
Nd1Fe0.8Ru0.2As1F0.11O0.89 | 22.1 | Fe-based | 3.095578
V2.814Nb0.186Ga1 | 13.5 | low-Tc | 2.60269
Nb2Ta0.5V0.5Sn1 | 12.2 | low-Tc | 2.501436
Gd1Fe1As1H0.1O0.9 | 55.6 | Fe-based | 4.018183
Cu2.5Sr2Ca1Cr0.5O7.5 | 81 | cuprates | 4.394449
Fe1Te0.67Se0.33 | 14 | Fe-based | 2.639057
Ca7.65Nd2.35Pt3Fe10As18 | 18.9 | Fe-based | 2.939162
Fe1.03Te0.5Se0.5 | 12.9 | Fe-based | 2.557227
Na0.65Fe1.93Se1.8S0.2 | 36 | Fe-based | 3.583519
Eu0.8Pr0.2Ba2Cu3O7 | 63 | cuprates | 4.143135
Cu1Mo4S5 | 11 | cuprates | 2.397895
La1.75Pr0.1Sr0.15Cu1O4 | 37.4 | cuprates | 3.621671
Mg0.95Zn0.05B2 | 38.3 | low-Tc | 3.64545
La1Ba1.87Ca0.13Cu3O6.923 | 82 | cuprates | 4.406719
Ba0.6Na0.4Fe2As2 | 33.85 | Fe-based | 3.521939
Ba1.6Sr0.4Yb0.65Ca0.35Cu3O6.04 | 50 | cuprates | 3.912023
Ca0.8La0.2Fe2As2 | 40 | Fe-based | 3.688879
Tl0.7La1Sr1Cu1O5 | 38.5 | cuprates | 3.650658
La1.85Sr0.15Cu1O4.022 | 40 | cuprates | 3.688879
La1Pt1.5Au0.6B2.4C1.2 | 11 | low-Tc | 2.397895
Y0.8Ca0.2Ba2Cu3O6 | 24 | cuprates | 3.178054
Mg0.994Fe0.006B2 | 35.6 | Fe-based | 3.572346
Y1Ba1.7La0.3Cu4O7.8 | 62.7 | cuprates | 4.138361
La1.3Ba1.5Ca0.2Cu3O6.94 | 52 | cuprates | 3.951244
La1.1Ba1.5Ca0.4Cu3O7.17 | 70 | cuprates | 4.248495
Au0.1C1.3Y0.9 | 10.1 | low-Tc | 2.312535
La1.81Sr0.19Cu0.94Fe0.06O4 | 28.6 | Fe-based | 3.353407
Y1Ba2Cu2.94Ni0.06O6.47 | 23 | cuprates | 3.135494
Nb0.06Tc0.94 | 12.8 | low-Tc | 2.549445
Yb0.8Pr0.2Ba2Cu3O6.97 | 82 | cuprates | 4.406719
Y1Ba2Cu4Li0.125O8 | 58 | cuprates | 4.060443
Y1Ba2Cu2.9775Zn0.0225O6.93 | 83 | cuprates | 4.418841
Ba0.4Na0.6Fe2As2 | 28.7 | Fe-based | 3.356897
Sr0.8Ba1.2Cu1O3.35 | 50 | cuprates | 3.912023
Nb80Ga17Fe3 | 11.6 | Fe-based | 2.451005
Ca1.7K0.3Cu1Cl2O2 | 24 | cuprates | 3.178054
Gd0.1La1.7Sr0.2Cu1O4 | 30 | cuprates | 3.401197
Ge0.1Si0.9V3 | 14.4 | low-Tc | 2.667228
Bi2Sr1.5Ca1.5Cu2O8.22 | 73 | cuprates | 4.290459
Y0.8Pr0.1Ca0.1Ba2Cu4O8 | 80 | cuprates | 4.382027
Y0.8Ca0.2Ba2Cu3O6.53 | 80.9 | cuprates | 4.393214
Sm1Ba2Cu3O6.813 | 83.6 | cuprates | 4.426044
Sm1Fe1As1H0.4O0.6 | 46.4 | Fe-based | 3.837299
V2.928Re0.072Ga1 | 10.8 | low-Tc | 2.379546
Ba1Fe1.93Ni0.07As2 | 17 | Fe-based | 2.833213
Y1Ba2Cu2.8Fe0.2O6.8 | 43.9 | Fe-based | 3.781914
Ba1Fe1.885Co0.115As2 | 24.3 | Fe-based | 3.190476
Nb2.859Zr0.141Al1 | 13.6 | low-Tc | 2.61007
La1.815Sr0.185Cu1O3.964 | 33.2 | cuprates | 3.50255
Mo0.6Re0.395 | 10.6 | low-Tc | 2.360854
La2.5Gd0.5Ca1Ba3Cu7O16.539 | 80 | cuprates | 4.382027
Fe1.12Se0.3Te0.7 | 13.7 | Fe-based | 2.617396
La1.9Sm0.1Cu1O4 | 25 | cuprates | 3.218876
Y0.4Cu0.6Ba1.4La0.6Cu3O6.95 | 81 | cuprates | 4.394449
Gd0.12Pr1.73Ce0.15Cu1O4 | 15.8 | cuprates | 2.76001
Lu0.9Pr0.1Ba1.7Sr0.3Cu3O6.95 | 79 | cuprates | 4.369448
Ba1Fe0.875Ru1.125As2 | 21.3 | Fe-based | 3.058707
Bi2Sr2Ca0.6Y0.4Cu2O8.36 | 76 | cuprates | 4.330733
Y1Ba2Cu3O6050 | 22 | cuprates | 3.091042
Ba1Fe1.8Co0.2As2 | 20.05 | Fe-based | 2.998229
Y1.04Ba1.96Cu3O6.8 | 90.6 | cuprates | 4.506454
Ga0.236V0.764 | 14.6 | low-Tc | 2.681022
La1.925Ba0.075Cu1O4 | 24 | cuprates | 3.178054
Y1Sr2Cu2.675Ti0.325O7.1 | 56 | cuprates | 4.025352
Ca1Fe1.94Co0.06As2 | 15.5 | Fe-based | 2.74084
Y1Sr2Cu2.8Re0.2O6.9 | 43 | cuprates | 3.7612
Pd0.84Au0.16H0.9 | 13.6 | low-Tc | 2.61007
Al0.77Ge0.23Nb3 | 20.75 | low-Tc | 3.032546
La0.65Ca0.15Pr0.2Ba1.5Sr0.5Cu3O6.84 | 45 | cuprates | 3.806662
Sr2Cu1C0.95B0.05O5 | 12.5 | cuprates | 2.525729
La1Fe0.95Co0.05As1O1 | 12.01 | Fe-based | 2.48574
Nb3Al0.927Ga0.073 | 19.2 | low-Tc | 2.95491
Sm1Ba2Cu3O6.62 | 34.2 | cuprates | 3.532226
Ba1Fe1.857Co0.13Mn0.013As2 | 18 | Fe-based | 2.890372
Pb2Sr2Eu0.65Ca0.35Cu3O8.1 | 71 | cuprates | 4.26268
Y1Ba1.975La0.025Cu3O6.95 | 99 | cuprates | 4.59512
Mo1Ni1P1 | 15.5 | low-Tc | 2.74084
Y1Ba2Cu2.4Ni0.6O6.94 | 66 | cuprates | 4.189655
La1Fe1As0.4P0.6F0.1O0.9 | 21.27 | Fe-based | 3.057298
Tl0.5Pb0.5Sr4Cu2C0.7N0.3O7 | 70 | cuprates | 4.248495
Mo0.6W0.4C1 | 11.3 | low-Tc | 2.424803
K0.68Fe1.79Se2 | 32 | Fe-based | 3.465736
Mg0.815Al0.18B2 | 25.7 | low-Tc | 3.246491
Tl1Sr2Ca0.75Th0.25Cu2O7 | 52.5 | cuprates | 3.960813
Y0.8Pr0.2Ba2Cu3O6.965 | 70 | cuprates | 4.248495
Ba1Fe1.935Ni0.065As2 | 11.3 | Fe-based | 2.424803
Ca2Cu1Cl2.18O2 | 24 | cuprates | 3.178054
Ga1Sr2Ca3Cu4O11.1 | 107 | cuprates | 4.672829
Hg1.4Tl0.6Ba2Y0.2Ca0.8Cu2O7.66 | 35.3 | cuprates | 3.563883
Sr2Cu1C0.94B0.06O5 | 21 | cuprates | 3.044522
Pb0.6Cu0.4Sr1La1Cu1O5.21 | 25.1 | cuprates | 3.222868
Nd0.85Pr0.15Ba2Cu3O7 | 40.7 | cuprates | 3.706228
Nd1.85Ce0.15Cu1O3.93 | 24 | cuprates | 3.178054
La0.5Pr0.5Ba2Cu3O7 | 51.7 | cuprates | 3.945458
Ba0.825K0.175Fe2As2 | 10 | Fe-based | 2.302585
Y0.6Pr0.4Ba1.8Sr0.2Cu3O6.85 | 47 | cuprates | 3.850148
Ba1Fe1.87Zn0.04Co0.09As2 | 13.42 | Fe-based | 2.596746
Gd1Ba1.75Pr0.25Cu3O7.06 | 39.2 | cuprates | 3.668677
La3Ca0.4Cd0.6Ba3Cu7O16.336 | 48.5 | cuprates | 3.881564
Tl1Sr1.5Er0.5Ca1Cu2O7 | 78 | cuprates | 4.356709
Eu0.9Sr0.1Ba1.6Pr0.1Cu3O6.58 | 32 | cuprates | 3.465736
Hg1Ba2Ca3Cu4O1 | 115 | cuprates | 4.744932
La0.8Y0.2Fe1As1O0.7 | 34 | Fe-based | 3.526361
Y0.95Pr0.05Ba2Cu3O6.96 | 89.5 | cuprates | 4.494239
Cu0.5C0.5Sr2Ca1Cu2O7 | 90 | cuprates | 4.49981
Nd1Fe1As1F0.2O0.8 | 32.6 | Fe-based | 3.484312
Ba0.9K0.1Bi0.4Pb0.6O3 | 11.3 | low-Tc | 2.424803
Y1Ba1.6La0.4Cu3O7.06 | 52 | cuprates | 3.951244
La0.95Ca0.05Ba1.5Sr0.5Cu3O6.878 | 66 | cuprates | 4.189655
Nd1.85Ce0.15Cu0.99Fe0.01O4 | 13 | Fe-based | 2.564949
Hg1Ba2Ca1Cu2O6.16 | 121 | cuprates | 4.795791
Ca8.48Pr1.52Pt3Fe10As18 | 31.8 | Fe-based | 3.459466
Fe1Se0.328Te0.492 | 13.8 | Fe-based | 2.624669
Bi8Sr6Ca6Cu9O34 | 74.3 | cuprates | 4.308111
Mo0.95Hf0.05C0.73 | 12 | low-Tc | 2.484907
Tl2Ba2Ca0.8Ce0.2Cu2O8 | 103 | cuprates | 4.634729
Nb3Al0.983Ga0.017 | 18.8 | low-Tc | 2.933857
Y0.5Lu0.5Ni2B2C1 | 14.7 | low-Tc | 2.687847
Li2.6Ti1.9O4 | 11.2 | low-Tc | 2.415914
Gd0.8Pr0.2Ba2Cu3O7 | 57.7 | cuprates | 4.055257
La2.4Ba3.6Cu6O14.01 | 39 | cuprates | 3.663562
Gd1Fe0.8Ir0.2As1O1 | 17.6 | Fe-based | 2.867899
Nb3Al0.76Ge0.24 | 20.4 | low-Tc | 3.015535
Y0.6Pr0.4Ba2Cu3O6.65 | 38 | cuprates | 3.637586
Y1Ba2Cu3.964Ni0.036O8 | 63 | cuprates | 4.143135
La1.828Sr0.172Cu1O4 | 39.35 | cuprates | 3.672496
Nb0.68Zr0.32 | 10.05 | low-Tc | 2.307573
Bi2Sr2Ca1Cu2O8.248 | 86 | cuprates | 4.454347
Y1Ba2Cu2.95Fe0.05O6.9 | 88.7 | Fe-based | 4.48526
Rb2.7Tl2.2C60 | 23.2 | low-Tc | 3.144152
Fe1.03Se0.5Te0.5 | 14.3 | Fe-based | 2.66026
K0.8Fe1.988Co0.012Se2 | 11 | Fe-based | 2.397895
La0.75Ca0.05Pr0.2Ba1.5Sr0.5Cu3O6.886 | 33 | cuprates | 3.496508
La1Fe1As0.7P0.3F0.05O0.95 | 15.75 | Fe-based | 2.75684
Gd0.7Pr0.3Ba2Cu3O6.95 | 30.6 | cuprates | 3.421
Mo6S7Sn1 | 13 | low-Tc | 2.564949
Li0.13Zr1N1Cl1 | 12.2 | low-Tc | 2.501436
Tl1Ba2Ca0.8Nd0.2Cu2O7 | 96.3 | cuprates | 4.567468
La3Ni2B2N3 | 13.0325 | low-Tc | 2.567446
Bi1Pb1Sr2Y0.3Ca0.7Cu2O8 | 75 | cuprates | 4.317488
Mg0.75Al0.25B2 | 30.2 | low-Tc | 3.407842
La1.865Sr0.135Cu1O4 | 33 | cuprates | 3.496508
V0.75Ge0.15Al0.1 | 11.7 | low-Tc | 2.459589
Bi8Sr6Ca6Cu9O33.912 | 85 | cuprates | 4.442651
Y0.8Ca0.2Ba2Cu2.8Co0.2O6.78 | 55.5 | cuprates | 4.016383
Mg0.95Mn0.05B2 | 30 | low-Tc | 3.401197
La1Fe0.85Zn0.15As1F0.1O0.9 | 19.9 | Fe-based | 2.99072
La1Fe0.98Co0.02As1F0.11O0.89 | 10.3 | Fe-based | 2.332144
K0.5Ti1N1Cl1 | 16.15 | low-Tc | 2.78192
La1Fe0.95Rh0.05As1O1 | 12 | Fe-based | 2.484907
Bi2Sr2Ca0.5Y0.5Cu2I1O8 | 31 | cuprates | 3.433987
Nb3Al0.92Ge0.08 | 19.9 | low-Tc | 2.99072
Ba1Fe1.81Zn0.06Co0.13As2 | 19 | Fe-based | 2.944439
La1.5Ba1.3Ca0.2Cu3O6.957 | 35 | cuprates | 3.555348
La1Fe1As0.6P0.4F0.05O0.95 | 19.04 | Fe-based | 2.946542
Y1Ba1.4Sr0.6Cu4O7.8 | 78.5 | cuprates | 4.363099
Sr2Ca1Cu2F1O5 | 69.1 | cuprates | 4.235555
Pr2Ba4Cu7O14.21 | 23 | cuprates | 3.135494
Nd1Fe1As0.4P0.6F0.1O0.9 | 22.6 | Fe-based | 3.11795
Y0.7Ca0.3Ba2Cu2.7Co0.3O6.78 | 59 | cuprates | 4.077537
Sm1.55Gd0.3Ce0.15Cu1O3.97 | 20.2 | cuprates | 3.005683
V0.73Si0.25Al0.02 | 14 | low-Tc | 2.639057
Ba0.7Rb0.3Fe2As2 | 36.9 | Fe-based | 3.608212
La1Fe1As0.8P0.2F0.1O0.9 | 26 | Fe-based | 3.258097
La1.96Na0.4Cu1O4 | 31 | cuprates | 3.433987
Y1Ba2Cu2.775Co0.225O6.99 | 58 | cuprates | 4.060443
Y1Ba2Cu2.8Fe0.2O6.76 | 27.8 | Fe-based | 3.325036
Li2.6Ti1.7O4 | 11.4 | low-Tc | 2.433613
La1.86Ca0.14Cu1O4 | 32 | cuprates | 3.465736
Pb0.5Sr2Ca1Cu2.5O6.8 | 115 | cuprates | 4.744932
Gd0.85Pr0.15Ba2Cu3O7 | 67.9 | cuprates | 4.218036
La1.75Nd0.1Ca0.064Ba0.086Cu1O4.03 | 20.6 | cuprates | 3.025291
Bi2Sr2Ca0.9Er0.1Cu2O8 | 87 | cuprates | 4.465908
Sr0.2La1.8Cu0.95Ni0.05O4 | 21 | cuprates | 3.044522
Ba0.644K0.356Bi1O3 | 29 | low-Tc | 3.367296
Ba0.2Na0.8Fe2As2 | 19.2 | Fe-based | 2.95491
Nb3Sn0.5Ge0.5 | 11.95 | low-Tc | 2.480731
Bi1.7Pb0.3Sr2Ca0.55Y0.45Cu1.94Zn0.06O8 | 41.3 | cuprates | 3.720862
Mg1B1.6Be0.4 | 20.9 | low-Tc | 3.039749
Rb0.653Fe1.532Se2 | 30.9 | Fe-based | 3.430756
Hg0.9Re0.1Ba2Cu1O4.425 | 96.8 | cuprates | 4.572647
Na1.38Zr1N1Cl1 | 11 | low-Tc | 2.397895
V0.75Ge0.13Al0.12 | 11.3 | low-Tc | 2.424803
Eu1.8Pr0.2Ba4Cu7O14.779 | 68 | cuprates | 4.219508
Bi1.8Pb0.2Sr2Ca1Cu1.94Co0.06O8 | 48.6 | cuprates | 3.883624
La1.25Ca0.2Ba1.55Cu3O7.082 | 50.2 | cuprates | 3.916015
Y0.4Cu0.6Ba1.3La0.7Cu3O7 | 82 | cuprates | 4.406719
La1Fe0.925Co0.075As1O1 | 12.66 | Fe-based | 2.538447
Y1Ba1.9Sc0.1Cu3O6.55 | 88.95 | cuprates | 4.488074
Ba1Fe1.7Ir0.3As2 | 27 | Fe-based | 3.295837
La1Fe1As1F0.08O0.9 | 25.9 | Fe-based | 3.254243
Ca8.85La1.15Pt3Fe10As18 | 35.1 | Fe-based | 3.558201
Y0.8Ce0.1Ca0.1Ba2Cu4O8 | 63 | cuprates | 4.143135
Ca3Al2Fe2P2O5 | 16.6 | Fe-based | 2.809403
Y1Ba2Cu3.925Zn0.075O8 | 25 | cuprates | 3.218876
Fe1.049Se0.2Te0.8 | 11 | Fe-based | 2.397895
Dy1Ba1.4Sr0.6Cu3O6.91 | 85.2 | cuprates | 4.445001
Sr0.2La1.8Cu0.99Zn0.01O4 | 29 | cuprates | 3.367296
Bi2Sr2Ca0.55Y0.45Cu2I1O8 | 55 | cuprates | 4.007333
Bi2Sr2Ca0.9Y0.1Cu2O8.23 | 87.5 | cuprates | 4.471639
Y0.95Pr0.05Ba2Cu3O6.965 | 88 | cuprates | 4.477337
Tm1Ba2Cu3O6.91 | 90.36 | cuprates | 4.503802
Dy1Ba2Cu3O6.75 | 94 | cuprates | 4.543295
Nd2Ba4Cu7O15.38 | 35 | cuprates | 3.555348
Sm1La0.85Sr0.15Cu1O3.98 | 30 | cuprates | 3.401197
Hg0.9Re0.1Ba2Cu1O4.33 | 87.2 | cuprates | 4.468204
Mg1B1.84F0.16 | 16 | low-Tc | 2.772589
Y0.85Ca0.15Ba2Cu2.75Co0.25O7.01 | 80.6 | cuprates | 4.389499
La1.9Ca0.1Cu1O3.967 | 20 | cuprates | 2.995732
Y0.8Ca0.2Ba2Cu2.75Co0.25O7.01 | 82.2 | cuprates | 4.409155
Li0.6Zr1N1Cl1 | 11.7 | low-Tc | 2.459589
C1.35Nb0.1Y0.9 | 10.8 | low-Tc | 2.379546
Pb0.8Yb0.2Mo6Se8 | 12.2 | low-Tc | 2.501436
Gd1Ba2Cu3H0.12O6.89 | 84 | cuprates | 4.430817
Sm0.85Gd1Ce0.15Cu1O3.97 | 11.3 | cuprates | 2.424803
La1.85Sr0.15Cu0.97Li0.03O4 | 33.5 | cuprates | 3.511545
La1Ba1Ca1Cu3O7 | 66 | cuprates | 4.189655
Sm1.80375Y0.04625Ce0.15Cu1O4 | 15 | cuprates | 2.70805
La1.929Na0.071Cu1O4 | 28 | cuprates | 3.332205
Nd1.55La0.3Ce0.15Cu1O4 | 23.35 | cuprates | 3.150597
Y0.85Cs0.15Ba2Cu3O6.5 | 90.4 | cuprates | 4.504244
Sr1Fe1.732Co0.268As2 | 11 | Fe-based | 2.397895
Rb0.74Fe1.6Se2 | 32.4 | Fe-based | 3.478158
Y1Ba2Cu2.95Zn0.05O6.62 | 21 | cuprates | 3.044522
Ca1.8Cu1Cl2O2 | 41 | cuprates | 3.713572
Y1Ba1.7Rb0.3Cu3O6.52 | 91.05 | cuprates | 4.511409
Rb0.5Ti1N1Cl1 | 16.3 | low-Tc | 2.791165
La1.25Ca0.15Ba1.6Cu3O7.052 | 45.6 | cuprates | 3.819908
Y1Ba2Cu2.7Fe0.3O7.15 | 36 | Fe-based | 3.583519
Na0.16Ti1N1Cl1 | 14 | low-Tc | 2.639057
Y0.88Ca0.12Ba2Cu4O8 | 88.5 | cuprates | 4.483003
Al0.9Ga0.1Nb3 | 17.7 | low-Tc | 2.873565
Nb3Al0.05Sn0.95 | 18.2 | low-Tc | 2.901422
Hg1Ba2Cu1O4.162 | 97.4 | cuprates | 4.578826
Mo0.62Re0.38 | 11.5 | low-Tc | 2.442347
Fe1Se0.25Te0.75 | 13.225 | Fe-based | 2.582109
Y0.6Pr0.4Ba2Cu3O6.8 | 33.9 | cuprates | 3.523415
Tl2Ba2Ca1Cu1.98Fe0.02F0.3O7.85 | 101 | Fe-based | 4.615121
Ca0.64Na0.36Fe2As2 | 17 | Fe-based | 2.833213
Nb0.75Al0.225Si0.025 | 16.4 | low-Tc | 2.797281
Ba1Fe1.79Zn0.08Co0.13As2 | 19 | Fe-based | 2.944439
La1.775Nd0.125Sr0.1Cu1O4 | 26 | cuprates | 3.258097
Mg1B1.9906C0.0094 | 38.5 | low-Tc | 3.650658
Ga28.1V71.9 | 12.2 | low-Tc | 2.501436
Mg1B0.96C0.04 | 35.5 | low-Tc | 3.569533
La1.89Ca0.11Cu1O4 | 23 | cuprates | 3.135494
Mo0.3Nb0.1Re0.6 | 10.1 | low-Tc | 2.312535
Nd1Fe0.99Mn0.01As1F0.11O0.89 | 38 | Fe-based | 3.637586
Y2Ba4Cu7O14.85 | 78 | cuprates | 4.356709
La2Cu1O4.012 | 32 | cuprates | 3.465736
Nd0.85La1Th0.15Cu1O4 | 16 | cuprates | 2.772589
Rb2Fe4Se5 | 32 | Fe-based | 3.465736
Nb77.5Sn5.6Al11.3Ge5.6 | 15.2 | low-Tc | 2.721295
Ga1Nb2.4V0.6 | 12.5 | low-Tc | 2.525729
La1.81Sr0.19Cu0.98Mn0.02O4 | 37 | cuprates | 3.610918
V2.994La0.006Si1 | 16.48 | low-Tc | 2.802148
La2Cu1O4.11 | 43.5 | cuprates | 3.772761
Nb2.7Zr0.3Sn1 | 18.1 | low-Tc | 2.895912
C1.35Sn0.1Y0.9 | 10.2 | low-Tc | 2.322388
Y0.925Ba1.975Ca0.1Cu4O8 | 92.3 | cuprates | 4.525044
Mn0.21Si1V2.79 | 15.5 | low-Tc | 2.74084
K0.75La0.25Bi1O3 | 12.2 | low-Tc | 2.501436
Y2La0.2Ba3.8Cu6O13.92 | 93 | cuprates | 4.532599
Y1Ba2Cu2.94Fe0.06O6.929 | 85 | Fe-based | 4.442651
La1.5Ba1Sr0.5Cu3O6.955 | 26.9 | cuprates | 3.292126
Fe0.5Sr1Ba1Y1Cu2.5O7 | 58.5 | Fe-based | 4.069027
Sm1.39Ba1.61Cu3O7.07 | 31.8 | cuprates | 3.459466
Sr1Fe2As1.2P0.8 | 27 | Fe-based | 3.295837
Y0.85Pr0.15Ba2Cu4O8 | 72.3 | cuprates | 4.280824
La0.7Y0.3Fe1As1F0.1O0.9 | 34.8 | Fe-based | 3.549617
Pb0.92Mo6S7.5 | 13.98 | low-Tc | 2.637628
Nd1Fe0.85Rh0.15As1O1 | 14.7 | Fe-based | 2.687847
Sm1Fe0.97Mn0.03As1F0.12O0.88 | 31.3 | Fe-based | 3.443618
Fe1.7Co0.3As2Sr4Mg1Ti1O6 | 16 | Fe-based | 2.772589
Fe1.02Te0.5Se0.2S0.3 | 10.16 | Fe-based | 2.318458
Cu0.85Re0.15Sr2Y1Cu2O7.3 | 69 | cuprates | 4.234107
Si23.8V74.65 | 16.5 | low-Tc | 2.80336
Lu0.5Pr0.5Ba1.7Sr0.3Cu3O6.92 | 20 | cuprates | 2.995732
La1.8Sr0.2Cu0.995Zn0.005O4 | 22.8 | cuprates | 3.126761
Ba1Fe1.878Co0.122As2 | 24 | Fe-based | 3.178054
Bi2Sr2.6Nd0.4Cu2OY | 55.28 | cuprates | 4.012411
La1.922Ba0.078Cu1O4 | 24.95 | cuprates | 3.216874
Nd1Fe0.95Co0.05As1F0.11O0.89 | 30.1 | Fe-based | 3.404525
Dy0.6Pr0.4Ba2Cu3O6.9 | 41.2 | cuprates | 3.718438
Y1Sr2Cu2.7Ti0.3O7.144 | 12 | cuprates | 2.484907
Y0.7Pr0.3Ba2Cu3O6.96 | 57 | cuprates | 4.043051
K0.85La0.15Bi1O3 | 10.25 | low-Tc | 2.327278
Nd1.2Ba1.4Ca0.4Cu3O6.888 | 40 | cuprates | 3.688879
Li0.8Fe1.2Se0.84S0.16H1O1 | 38.6 | Fe-based | 3.653252
Bi1.6Pb0.4Sr2Ca0.6Nd0.4Cu2O8.26 | 85 | cuprates | 4.442651
Gd0.75Ca0.1Mo0.15Ba2Cu3O6.671 | 75.1 | cuprates | 4.318821
Ga0.15Nb3Sn0.7Tl0.15 | 18.14 | low-Tc | 2.898119
Y0.9Ca0.1Ba2Cu4O8 | 87.35714286 | cuprates | 4.470005
Ca1.84Na0.16Cu1Cl2O2 | 19.7 | cuprates | 2.980619
Y0.6Eu0.4Ba2Cu3O7 | 92.6 | cuprates | 4.528289
La1.885Sr0.115Cu0.965Li0.035O4 | 26.5 | cuprates | 3.277145
Y0.9Ca0.1Ba1.9La0.1Cu3O6.95 | 86 | cuprates | 4.454347
Hg1Ba2Cu1O4.22 | 97 | cuprates | 4.574711
La1.855Sr0.145Cu0.99Zn0.01O4 | 24.7 | cuprates | 3.206803
Bi1.6Pb0.4Sr2Ca2Cu3O10.34 | 67.1 | cuprates | 4.206184
La1Ba1Cu2.94Co0.06O7 | 57 | cuprates | 4.043051
La1.75Sr0.25Cu1O3.93 | 15 | cuprates | 2.70805
Y0.6Pr0.4Ba2Cu3O6.96 | 32 | cuprates | 3.465736
Y1La0.2Ba1.8Cu3O7.79 | 90.4 | cuprates | 4.504244
C0.51Sr2Ca0.5Y0.5Cu2.42O6.92 | 48.9 | cuprates | 3.889777
Nd1.85Ce0.15Cu1O3.971 | 21.6 | cuprates | 3.072693
Y1Ba2Cu2.64Co0.36O7.03 | 22 | cuprates | 3.091042
Y1Ba2Cu3O6.57 | 56.1 | cuprates | 4.027136
Y1Ba1.8Sr0.2Cu4O8 | 77.7 | cuprates | 4.352855
La1.82Ca0.18Cu1O4 | 33 | cuprates | 3.496508
Pr0.82La1Ce0.18Cu1O4 | 16.2 | cuprates | 2.785011
Tl2Ba2Ca0.9Ce0.1Cu1.98Fe0.02O8 | 99 | Fe-based | 4.59512
La2.2Ba3.8Cu6O13.86 | 52 | cuprates | 3.951244
Sm1.857Ce0.143Cu1O4 | 22.3 | cuprates | 3.104587
Mg1B0.9C0.1 | 30 | low-Tc | 3.401197
Tm1.4Pr0.6Ba4Cu7O14.667 | 60 | cuprates | 4.094345
Fe0.5Ba2Er1Cu2.5O7.46 | 72 | Fe-based | 4.276666
Bi4Sr4Ca1.8Tm0.2Cu4O16.38 | 83.9 | cuprates | 4.429626
Gd0.75Ca0.1Hf0.15Ba2Cu3O6.89 | 82.7 | cuprates | 4.41522
C6Ca1 | 11.303 | low-Tc | 2.425068
La1.914Sr0.086Cu1O4 | 22.25 | cuprates | 3.102342
Ba1.4Sr0.6Yb1Cu3O6.66 | 43.1 | cuprates | 3.763523
Nb3Ga0.2Bi0.2Sn0.6 | 18.06 | low-Tc | 2.8937
Bi2Sr2Ca1Cu1.988Ni0.012O8 | 92.55 | cuprates | 4.527749
Y0.65Ca0.15Pr0.2Ba2Cu3O6.95 | 77.1 | cuprates | 4.345103
Yb0.8Ca0.2Ba0.8Sr0.4Cu3O6.85 | 35 | cuprates | 3.555348
Fe0.5Ba1Sr1Yb1Cu2.5O7.432 | 29.7 | Fe-based | 3.391147
Y1Ba2Cu2.865Al0.135O7 | 45 | cuprates | 3.806662
La1Fe1As1H0.7 | 32.5 | Fe-based | 3.48124
Sm1Fe1As1F0.14O0.86 | 26.9 | Fe-based | 3.292126
Nb1N0.87O0.13 | 17.2 | low-Tc | 2.844909
Y0.95Cs0.05Ba2Cu3O6.61 | 92.45 | cuprates | 4.526668
Tl1Sr2Ca0.8Y0.2Cu2O6.82 | 85 | cuprates | 4.442651
Bi4Sr3Ca2Tm1Cu4O16.73 | 46.5 | cuprates | 3.839452
La1.805Nd0.08Sr0.115Cu1O4 | 27.5 | cuprates | 3.314186
Y1Ba2Cu3O6.546 | 59.4 | cuprates | 4.084294
Li1.035Ti1.965O4 | 11.75 | low-Tc | 2.463853
Y1Ba2Cu3.985Zn0.015O7.95 | 70 | cuprates | 4.248495
Nd1Fe1As0.8P0.2F0.1O0.9 | 34.1 | Fe-based | 3.529297
Li0.8Fe1.2Se1H1O1 | 40.45 | Fe-based | 3.700067
La1.8Sr0.2Cu0.9952Zn0.0048O4 | 28.6 | cuprates | 3.353407
La1.5Ba1.3Ca0.2Cu3O6.918 | 25 | cuprates | 3.218876
Y0.7Ca0.3Ba1.4La0.6Cu3O7.12 | 82 | cuprates | 4.406719
Nb50Ti5Zr45 | 10.2 | low-Tc | 2.322388
Ho1Ba2Cu3O6.96 | 91.8 | cuprates | 4.519612
Ca1.65Na0.35Cu1Br1Cl1O2 | 24 | cuprates | 3.178054
Li1Zr1N1Cl0.75Br0.25 | 14.4 | low-Tc | 2.667228
Cu0.5P0.5Sr2Ca1.8Y0.2Cu3O9.45 | 75 | cuprates | 4.317488
Y1Ba2Cu2.91Zn0.09O6.9 | 74.6 | cuprates | 4.312141
Nb0.75Al0.21Ge0.04 | 19.85 | low-Tc | 2.988204
La1.76Sr0.24Cu0.995Zn0.005O4 | 13 | cuprates | 2.564949
La1Fe0.97Ru0.03As1F0.11O0.89 | 25.6 | Fe-based | 3.242592
Pr0.88La1Ce0.12Cu1O3.947 | 22 | cuprates | 3.091042
Ba1Pb0.35Hg0.4Bi0.25O3 | 10.7 | low-Tc | 2.370244
Y1Ba2.01Cu3.11O7 | 86 | cuprates | 4.454347
Nb76.3Sn10.5Ge2.3Al10.9 | 14.4 | low-Tc | 2.667228
Y1Ba2Cu3Br0.9O6.2 | 92 | cuprates | 4.521789
La1.5Ba1.1Ca0.4Cu3O6.764 | 25 | cuprates | 3.218876
Y1Ba1Sr1Cu2.75Sn0.25O7.16 | 40.9 | cuprates | 3.71113
Y0.75Tb0.25Ni2B2C1 | 10.02 | low-Tc | 2.304583
Ca8.18La1.82Pt3Fe10As18 | 22.1 | Fe-based | 3.095578
Y1Ba1Sr1Cu3O6.685 | 34 | cuprates | 3.526361
Yb0.8Lu0.2Ba2Cu3O6.94 | 89.9 | cuprates | 4.498698
Mg0.95Cu0.05B2 | 37.75 | cuprates | 3.630985
La1Fe0.98Zn0.02As1F0.1O0.9 | 25.5 | Fe-based | 3.238678
Nb0.8Ga0.19Cr0.01 | 13.6 | low-Tc | 2.61007
Nb3Al0.5Ga0.5 | 18.75 | low-Tc | 2.931194
La1.85Sr0.15Cu0.982Zn0.018O4 | 12.6 | cuprates | 2.533697
Sr1Fe1.752Co0.248As2 | 13.2 | Fe-based | 2.580217
Ca0.75K0.25Cu1Cl2O2 | 24 | cuprates | 3.178054
La1.885Ba0.115Cu1O4 | 13.9 | cuprates | 2.631889
Gd1Ba1Sr1Cu3O6.9371 | 76.5 | cuprates | 4.337291
Nb0.5Mo0.5C1 | 13.1 | low-Tc | 2.572612
Ca1.843Na0.157Cu1Cl2O2 | 25 | cuprates | 3.218876
Dy0.7Pr0.3Ba2Cu3O6.9 | 53.9 | cuprates | 3.98713
La1.85Sr0.11Ho0.04Cu1O4 | 12.8 | cuprates | 2.549445
Ba0.5K0.5Fe1.8Co0.2As2 | 19.95 | Fe-based | 2.993229
Mg0.99Co0.01B2 | 37.1 | low-Tc | 3.613617
Y1Ni1.54Pd0.46B2C1 | 10.3 | low-Tc | 2.332144
Ba0.55K0.45Fe1.95Co0.05As2 | 32.5 | Fe-based | 3.48124
Cu1.6Mo6S8 | 11.3 | cuprates | 2.424803
Ca0.902Pr0.098Fe2As2 | 40 | Fe-based | 3.688879
Mo0.95Hf0.05C0.75 | 14.2 | low-Tc | 2.653242
Hf0.5V2Zr0.5 | 10.1 | low-Tc | 2.312535
Nd1.85Ce0.15Cu0.98Mn0.02O4 | 21.1 | cuprates | 3.049273
Fe0.98Zn0.02Se0.3Te0.7 | 12 | Fe-based | 2.484907
Fe2As2Ca4Al1.34Ti0.66O6 | 12.5 | Fe-based | 2.525729
Ca1Fe1.922Co0.078As2 | 21.2 | Fe-based | 3.054001
Tl1Ba2Ca0.8Y0.2Cu2O7 | 97.6 | cuprates | 4.580877
Bi1.7Pb0.3Sr2Ca1Cu2O8.05 | 80.5 | cuprates | 4.388257
Y1Ba2Cu3O6.346 | 12.3 | cuprates | 2.509599
Pb2Sr2Eu0.8Ca0.2Cu3O8.1 | 73 | cuprates | 4.290459
Er0.6Pr0.4Ba2Cu3O7 | 45.8 | cuprates | 3.824284
Nb3Ga0.67Al0.33 | 18.1 | low-Tc | 2.895912
Ba0.5K0.5Fe1.96Mn0.04As2 | 25.85 | Fe-based | 3.252311
Fe0.02Te0.8Se0.2 | 13.6 | Fe-based | 2.61007
La0.77Sm0.1Sr0.13Fe1As1O1 | 18 | Fe-based | 2.890372
Nd1Ba2Cu3O6.76 | 94 | cuprates | 4.543295
La1.64Eu0.2Sr0.16Cu1O4 | 10 | cuprates | 2.302585
Sr2Ca1Cu2F2O4.6 | 99 | cuprates | 4.59512
Y1Ba2Cu3Li0.08O7 | 89.2 | cuprates | 4.490881
Y1Ba2Cu2.94Zn0.06O6.75 | 37 | cuprates | 3.610918
Ru0.95Rh0.05Sr2Gd1Cu2O8 | 34.575 | cuprates | 3.543131
Er1Ba2Cu2.85Ga0.15O6.69 | 82 | cuprates | 4.406719
Y1Ba2Cu2.68Fe0.32O7.343 | 82 | Fe-based | 4.406719
V3Ga0.999Zn0.001 | 10.2 | low-Tc | 2.322388
Y1Ba2Cu2.73Ga0.27O7 | 67.04 | cuprates | 4.205289
Nd0.8Ba0.2Fe1As1F0.4O0.6 | 50.03 | Fe-based | 3.912623
Nd1.7575Y0.0925Ce0.15Cu1O4 | 18 | cuprates | 2.890372
Y1Ba2Cu2.88Ni0.18O7 | 77.2 | cuprates | 4.346399
La1.78Sr0.22Cu0.993Zn0.007O4 | 18 | cuprates | 2.890372
Y1Ba1.95Cu2.95Co0.05O7 | 90 | cuprates | 4.49981
Bi2Sr2Ca1Cu2I0.98O8.21 | 49.3 | cuprates | 3.897924
Nd1Ba2Cu3O6.23 | 60.5 | cuprates | 4.102643
La0.8Ca0.2Ba1.5Sr0.5Cu3O6.794 | 73 | cuprates | 4.290459
La1.75Er0.25Ba2Ca0.5Cu4.5O10.662 | 66 | cuprates | 4.189655
Mn0.2Fe0.8Se0.85 | 11.1 | Fe-based | 2.406945
Hg1Ba2Cu1O4.05 | 73.5 | cuprates | 4.297285
La1.3Ba1.2Sr0.5Cu3O6.955 | 38 | cuprates | 3.637586
Bi0.9Nd0.05Tb0.05Pb1Sr2Ca2Cu3O10 | 111 | cuprates | 4.70953
Y0.8Pr0.2Ba1Sr1Cu3O6.9 | 79.4 | cuprates | 4.374498
Ce1Fe1As1F0.05O0.95 | 11.8 | Fe-based | 2.4681
Mg0.92Al0.08B2 | 33.55 | low-Tc | 3.513037
Ca8.6La1.4Pt3Fe10As18 | 34.5 | Fe-based | 3.540959
Y1Ba1.78La0.22Cu4O8 | 37.9 | cuprates | 3.634951
Y1Ba2Cu2.9Al0.1O7.1 | 85 | cuprates | 4.442651
Ba1Fe2As1.18P0.82 | 25.3 | Fe-based | 3.230804
Y1Ba2Cu3O6.61 | 59.626 | cuprates | 4.088092
Nd1.2Ba1.6Sr0.2Cu3O6.885 | 45 | cuprates | 3.806662
Mg0.9Li0.1B1.82C0.18 | 28.5 | low-Tc | 3.349904
La0.81Gd0.06Sr0.13Fe1As1O1 | 17.1 | Fe-based | 2.839078
Ba0.553K0.447Bi1O3 | 25.5 | low-Tc | 3.238678
Y0.95Ca0.05Ba2Cu2.95Al0.05O6.88 | 92 | cuprates | 4.521789
Pb2Cu0.9La1.1Cu2O6.28 | 33.4 | cuprates | 3.508556
Y1Ba1Sr1Cu3O6.947 | 83.3 | cuprates | 4.422449
Ba1Fe1.916Co0.084As2 | 15.5 | Fe-based | 2.74084
La1.8Sr0.2Cu0.9777Zn0.0223O4 | 15.7 | cuprates | 2.753661
Gd0.9Mo0.1Ba2Cu3O6.907 | 65.9 | cuprates | 4.188138
Hg1Ba2Ca2Cu3O8.35 | 134 | cuprates | 4.89784
Nd1Ba2Cu3O6.84 | 93 | cuprates | 4.532599
La1.85Sr0.09Ca0.034Ba0.026Cu1O4 | 28.5 | cuprates | 3.349904
Ca0.84Ce0.16Fe1As1.98Sb0.02 | 21 | Fe-based | 3.044522
Bi8Sr8Ca4Cu9O34.16 | 94.2 | cuprates | 4.54542
Ca0.67Sr0.33Fe2As2 | 22 | Fe-based | 3.091042
Ca0.85Gd0.15Fe1As2 | 19.5 | Fe-based | 2.970414
Ca1.8Na0.2Cu1Br1Cl1O2 | 19 | cuprates | 2.944439
Nd1Fe1As1F0.16O0.84 | 46 | Fe-based | 3.828641
Mg0.815Al0.024B2 | 35 | low-Tc | 3.555348
Sr2Y0.7Ca0.3Cu2.35Pb0.65O6.89 | 17 | cuprates | 2.833213
La0.5Y0.5Fe1As1F0.15O0.85 | 40.2 | Fe-based | 3.693867
Y1Ba1.6La0.4Cu3O7.11 | 49.3 | cuprates | 3.897924
Y1Ba2Cu3O6.869 | 90 | cuprates | 4.49981
Ba1Fe1.94Pd0.06As2 | 16.4 | Fe-based | 2.797281
Y1Ba2Cu2.85Ni0.15O6.84 | 75 | cuprates | 4.317488
Nb2.55Ti0.45Sn1 | 15.6 | low-Tc | 2.747271
Rb0.8Fe2Se2 | 31.4 | Fe-based | 3.446808
Pr0.85La1Ce0.15Cu1O4 | 24 | cuprates | 3.178054
Ga0.2Nb0.8 | 15.3 | low-Tc | 2.727853
Pr2Tl2Sr2Cu3O11 | 43 | cuprates | 3.7612
La1.05Ba1.5Ca0.45Cu3O6.81 | 74 | cuprates | 4.304065
Y1Ba2Cu2.94Zn0.06O6.7 | 23 | cuprates | 3.135494
Ba0.76Na0.24Fe2As2 | 15.9 | Fe-based | 2.766319
Ba1Fe1.125Ru0.875As2 | 22.5 | Fe-based | 3.113515
Bi2Sr2Ca0.8Eu0.2Cu2O8.26 | 90.65 | cuprates | 4.507006
Nb0.7Ti0.3 | 10.1 | low-Tc | 2.312535
Fe2P2Sr4Sc2O6 | 17 | Fe-based | 2.833213
Rb1Cs2C60 | 33 | low-Tc | 3.496508
Y1Ba2Cu2.98Fe0.02O6.93 | 90.4 | Fe-based | 4.504244
Pb0.5Ca1Sr2Y0.5Cu2O7 | 62 | cuprates | 4.127134
V3Ga0.994Cd0.006 | 11.2 | low-Tc | 2.415914
Ba0.816K0.184Fe2As2 | 12 | Fe-based | 2.484907
Lu0.93La0.07Ni2B2C1 | 13.6 | low-Tc | 2.61007
Y0.75Ca0.25Ba2Cu2.75Co0.25O6.8 | 61 | cuprates | 4.110874
La1.79Sr0.21Cu0.99Ru0.01O4 | 22.1 | cuprates | 3.095578
Tl2Ba2Ca2Cu3O9.83 | 114 | cuprates | 4.736198
La1.725Nd0.125Sr0.15Cu1O4 | 33.5 | cuprates | 3.511545
Y1Ba2Cu2.87Al0.13O7 | 45 | cuprates | 3.806662
Fe1.8Co0.2As2Sr4Mg1Ti1O6 | 24 | Fe-based | 3.178054
Yb1Ba2Cu3O6.95 | 88.4 | cuprates | 4.481872
Y1Ba2Cu2.8Zn0.2O6.85 | 30.69 | cuprates | 3.423937
Nb0.79Al0.16Ge0.05 | 21 | low-Tc | 3.044522
Y1Ba2Cu3O6.795 | 82.5 | cuprates | 4.412798
Ho1Ba2Cu2.94O6.48 | 20 | cuprates | 2.995732
Y1Ba2Cu3H0.27O6.91 | 91.1 | cuprates | 4.511958
Ca9.16Tb0.84Pt3Fe10As18 | 23.7 | Fe-based | 3.165475
Ga0.296V0.704 | 12.1 | low-Tc | 2.493205
Tl1.89Ba2Cu1.11O6.18 | 49 | cuprates | 3.89182
Hg1Ba2Ca1Cu2O6.19 | 122 | cuprates | 4.804021
Nd1Fe1As1O0.6 | 53.5 | Fe-based | 3.979682
Gd0.32Pr1.53Ce0.15Cu1O4 | 13.6 | cuprates | 2.61007
Nb3Sn0.49Ga0.51 | 16.4 | low-Tc | 2.797281
La0.25Dy0.75Ba1Ca1Cu3O7 | 59 | cuprates | 4.077537
Ca1Li2 | 13 | low-Tc | 2.564949
Y1Ba1.6Sr0.4Cu4O7.95 | 82 | cuprates | 4.406719
Y1Ba2Cu2.94Zn0.06O6.96 | 71 | cuprates | 4.26268
Bi4Ca3Sr3Cu4O16.32 | 80 | cuprates | 4.382027
K1Rb2C60 | 27 | low-Tc | 3.295837
Dy1Ba2Cu4O8 | 74.46666667 | cuprates | 4.310352
Nd1.665Gd0.185Ce0.15Cu1O4 | 19 | cuprates | 2.944439
La1.9Th0.1C1.35 | 12.7 | low-Tc | 2.541602
V2.94Fe0.06Si1 | 13.4 | Fe-based | 2.595255
La1.03Pr0.85Sr0.12Cu1O4 | 18 | cuprates | 2.890372
Y0.8Th1.2C2.7 | 15.1 | low-Tc | 2.714695
Pb0.8Sr0.8Ba1.2Y0.7Ca0.3Cu3.2O8.3 | 75 | cuprates | 4.317488
Y1Ba2Cu2.925Zn0.075OY | 64.9 | cuprates | 4.172848
Nd1.85Ce0.15Cu0.97Zn0.03O4 | 11 | cuprates | 2.397895
Hg1Ba2Cu1O4.15 | 97 | cuprates | 4.574711
Mg0.956Al0.044B2 | 34 | low-Tc | 3.526361
Y0.5Eu0.5Ba2Cu4O8 | 77 | cuprates | 4.343805
Pr1.74Ce0.15Sr0.11Cu1O3.96 | 18 | cuprates | 2.890372
Nd1Fe1As1O0.85 | 51.45 | Fe-based | 3.94061
Y1Cu2B2C1 | 10 | cuprates | 2.302585
Fe1Se0.164Te0.656 | 13.1 | Fe-based | 2.572612
Tl0.5Pb0.5Sr4Cu2C0.5N0.5O7 | 70 | cuprates | 4.248495
H0.4La1.89Sr0.11Cu0.995Fe0.005O4 | 13.5 | Fe-based | 2.60269
Nb3Ga0.9Zn0.1 | 16.1 | low-Tc | 2.778819
Ba1.6Sr0.4Yb0.65Ca0.35Cu3O6.28 | 51 | cuprates | 3.931826
Li0.37Hf1N1Cl1 | 20 | low-Tc | 2.995732
Nb3Sn0.8Ge0.2 | 17.78333333 | low-Tc | 2.878262
Y1Ba2Cu2.9Ni0.1O6.88 | 69.5 | cuprates | 4.241327
Nd0.7Pr0.3Ba1Sr1Cu3O6.87 | 34 | cuprates | 3.526361
K0.86Fe2Se1.82 | 30.05 | Fe-based | 3.402863
Bi1Pb1Sr1.2La0.2Cu1O6 | 24 | cuprates | 3.178054
Ba0.5K0.5Fe2As2O1 | 36 | Fe-based | 3.583519
V2.799Mo0.201Ga1 | 11.7 | low-Tc | 2.459589
Gd1Sr2Ru1Cu2O8 | 16.45 | cuprates | 2.800325
Y0.7Ca0.3Ba2Cu2.55Co0.45O6.84 | 53 | cuprates | 3.970292
Sr0.7Ba1.3Y1Cu2.8Al0.2O7.03 | 12 | cuprates | 2.484907
H0.27La1.89Sr0.11Cu0.995Fe0.005O4 | 13.8 | Fe-based | 2.624669
Bi4Sr4Ca1Tm1Cu4O16.67 | 37.7 | cuprates | 3.62966
Y1Ba2Cu3O4.86 | 93.2 | cuprates | 4.534748
Mg0.85Li0.15B2 | 36.6 | low-Tc | 3.600048
Mg0.7Be0.3B2 | 39 | low-Tc | 3.663562
Y1Ba1Sr1Cu2.95Sn0.05O6.96 | 73.8 | cuprates | 4.301359
Y1Ba2Cu0.95Zn0.05O7.95 | 46 | cuprates | 3.828641
Mg1B1.7Be0.3 | 32.9 | low-Tc | 3.493473
Na1Fe0.97Co0.03As1 | 21.13333333 | Fe-based | 3.050852
Na1Fe0.9825Co0.0175As1 | 15.8 | Fe-based | 2.76001
Tl1.8Ba2Ca0.85Cu2.2O8 | 104 | cuprates | 4.644391
Eu1.2Ce0.8Sr2Ru1Cu2O10 | 30 | cuprates | 3.401197
V3Si0.6Al0.4 | 10.1 | low-Tc | 2.312535
La1Ba1Sr1Cu3O6.94 | 57 | cuprates | 4.043051
Y0.4Ca0.6Ba1.1La0.9Cu3O7.12 | 82 | cuprates | 4.406719
Mo6Pb0.92S7.5 | 14.6 | low-Tc | 2.681022
Y1Ba2La1.94Cu3O6.963 | 91.8 | cuprates | 4.519612
Ge0.4Cu0.6Sr2Ca1.7Y0.3Cu3O9.3 | 77 | cuprates | 4.343805
Pb0.6Cu0.4Sr0.9La1.1Cu1O5.06 | 37.6 | cuprates | 3.627004
Y1Ba2Cu2.982Zn0.018O6.75 | 57.8 | cuprates | 4.056989
Yb0.7Ca0.3Ba1.6Sr0.4Cu3O6.73 | 68.05 | cuprates | 4.220243
Sm1.8Ce0.2Cu1O4 | 14.7 | cuprates | 2.687847
Tl2Ba2Cu1O5.957 | 38 | cuprates | 3.637586
Y1La0.3Ba1.7Cu4O8 | 52.6 | cuprates | 3.962716
La1.795Nd0.08Sr0.125Cu1O4 | 29.5 | cuprates | 3.38439
Pb0.5Sr2Y0.6Ca0.4Cu2.5O6.97 | 67 | cuprates | 4.204693
Y0.8Pr0.2Ba2Cu3O6.65 | 51.7 | cuprates | 3.945458
Y1Ba2Cu3H0.31O6.54 | 47.3 | cuprates | 3.85651
Sm1Fe0.9Zn0.1As1F0.2O0.8 | 18.2 | Fe-based | 2.901422
Ba2Ca3Cu4F1O9.0 | 103 | cuprates | 4.634729
Y1Ba2Cu2.95Fe0.05O6.69 | 43.5 | Fe-based | 3.772761
La1.85Sr0.15Cu0.9975Zn0.0025O4 | 34.8 | cuprates | 3.549617
Ba0.5K0.5Fe1.8Ru0.2As2 | 36.5 | Fe-based | 3.597312
Tl1Sr1.5Dy0.5Ca1Cu2O7 | 80 | cuprates | 4.382027
Bi2Sr1.3Ca1.7Cu2O8.19 | 76.5 | cuprates | 4.337291
Ba1.6Sr0.4Yb1Cu3O6.53 | 34 | cuprates | 3.526361
Hg0.92Ba2.05Cu1.03O4.063 | 93.4 | cuprates | 4.536891
La0.8Ca0.1Pr0.1Ba1.5Sr0.5Cu3O6.856 | 56 | cuprates | 4.025352
Sm0.8Pr0.2Ba2Cu3O6.85 | 26 | cuprates | 3.258097
Hg0.95Re0.05Ba2Cu1O4.37 | 96 | cuprates | 4.564348
Y1Ba2Cu2.988Zn0.012OY | 85 | cuprates | 4.442651
Y1Ba1.4Sr0.6Cu4O7.95 | 82 | cuprates | 4.406719
Y1Ba2Cu2.9Ni0.1O6.71 | 29 | cuprates | 3.367296
Eu1Ba1.5Pr0.3Sr0.2Cu3O6.81 | 28 | cuprates | 3.332205
V3Si0.87Ga0.13 | 13.3 | low-Tc | 2.587764
Y1Ba2Cu3.924Zn0.076O8 | 30.1 | cuprates | 3.404525
Y1Ba2Cu2.7Zn0.3OY | 47.6 | cuprates | 3.862833
Y1Ba2Cu2.9Fe0.1O6.75 | 37.4 | Fe-based | 3.621671
N0.86H2.58Na1Rb2C60 | 12 | low-Tc | 2.484907
Nd1Ba1.4Sr0.6Cu3O6.94 | 75 | cuprates | 4.317488
Dy1Ba1Sr1Cu3O6.93 | 83 | cuprates | 4.418841
Nd1.85Ce0.15Cu0.996Ni0.004O4 | 13.5 | cuprates | 2.60269
La0.81Dy0.06Sr0.13Fe1As1O1 | 16.5 | Fe-based | 2.80336
Sm1La0.8Sr0.2Cu1O3.945 | 26 | cuprates | 3.258097
Na1Fe0.9875Co0.0125As1 | 13.9 | Fe-based | 2.631889
La1.89Ce0.11Cu1O4 | 27.1625 | cuprates | 3.301837
Nd1.85Ce0.15Cu1O3.95 | 22.1 | cuprates | 3.095578
Nb3Sn0.5Al0.5 | 16.2 | low-Tc | 2.785011
La2Cu1O4.066 | 38 | cuprates | 3.637586
Mg0.99Mn0.01B2 | 33.4 | low-Tc | 3.508556
Hg1Ba2Ca2Cu3O8.29 | 135 | cuprates | 4.905275
Hg0.85Mo0.15Sr2Cu1O4 | 66 | cuprates | 4.189655
Bi2Sr2Ca0.6Y0.4Cu2I1O8 | 66 | cuprates | 4.189655
Y0.8Pr0.2Ba2Cu3O6.98 | 72.6 | cuprates | 4.284965
Pb0.5Sr2Ca0.5Tm0.5Cu2.5O7 | 72 | cuprates | 4.276666
La1.884Ba0.116Cu1O4 | 21.8 | cuprates | 3.08191
Ru0.9Sr2Y1Cu2.1O7.9 | 30 | cuprates | 3.401197
Tl0.8Bi0.2Ba2Ca2Cu3O9 | 116 | cuprates | 4.75359
Ga29.6V70.4 | 12.1 | low-Tc | 2.493205
Nb3.07Al0.5859Ge0.279 | 17.4 | low-Tc | 2.85647
La1.97Sr0.03Cu1O4.06 | 39 | cuprates | 3.663562
Ba1.6Sr0.4Yb0.8Ca0.2Cu3O6.04 | 13 | cuprates | 2.564949
Bi1.6Pb0.4Sr2Ca2Cu3O10.24 | 73.3 | cuprates | 4.294561
La1Fe1As1H0.55 | 30.5 | Fe-based | 3.417727
Fe1Te0.9S0.1 | 10 | Fe-based | 2.302585
La0.77Y0.23Fe0.995Mn0.005As1F0.11O0.89 | 27.9 | Fe-based | 3.328627
Ba1.6Sr0.4Yb0.95Ca0.05Cu3O6.56 | 30 | cuprates | 3.401197
Eu1Ba2Cu2.7Co0.3O6.95 | 29.4 | cuprates | 3.380995
Ba1.6Sr0.4Yb0.65Ca0.35Cu3O6.52 | 79 | cuprates | 4.369448
La1.73Sr0.27Cu0.92Mn0.08O4 | 37 | cuprates | 3.610918
B0.03C0.51Mo0.47 | 12.5 | low-Tc | 2.525729
Al0.3Ga0.7V3 | 13.9 | low-Tc | 2.631889
N0.84Nb1 | 13.5 | low-Tc | 2.60269
Mo6Pb1S7 | 14 | low-Tc | 2.639057
Y1Ba2Cu2.841Co0.159O6.8 | 54 | cuprates | 3.988984
Bi2Sr1.7La0.3Ca1Cu2OY | 86 | cuprates | 4.454347
Y1Ba2Cu3.96Ga0.04O8 | 77.5 | cuprates | 4.350278
Ba1Fe1.25Ru0.75As2 | 21 | Fe-based | 3.044522
La1Fe0.89Co0.11As1O1 | 14 | Fe-based | 2.639057
Hg0.75Mo0.25Ba2Cu1O4.59 | 12 | cuprates | 2.484907
Sr2Tm1Cu3O7.65 | 62 | cuprates | 4.127134
La1.3Ba1.7SrCu3O6.885 | 32 | cuprates | 3.465736
La2.95Ce0.05Ni2B2N2.7 | 10.2 | low-Tc | 2.322388
Sm1Ba2Cu2.96Fe0.04O6.81 | 78 | Fe-based | 4.356709
Y0.75Eu0.25Ba2Cu4O8 | 78 | cuprates | 4.356709
Fe0.5Ba1Sr1Ho1Cu2.5O7.462 | 45.2 | Fe-based | 3.811097
Pr1.85Ce0.15Cu0.96V0.04O3.98 | 22.4 | cuprates | 3.109061
Y2Ba4Cu7O14.95 | 67 | cuprates | 4.204693
Pb2Sr2Y0.5Ca0.5Cu3F0.8115O7.3458 | 78 | cuprates | 4.356709
Eu1.4Ce0.6Ru1Sr2Cu2O10 | 40 | cuprates | 3.688879
Ca2Cu1Cl2.2O2 | 30 | cuprates | 3.401197
Sm1.15Ba1.85Cu3O6.95 | 77.3 | cuprates | 4.347694
Y1Ba1Sr1Cu2.975Sn0.025O6.92 | 77 | cuprates | 4.343805
Y0.75Ca0.25Ba2Cu4O8 | 82.9 | cuprates | 4.417635
Nb1C0.3N0.57 | 16.4 | low-Tc | 2.797281
Bi2Sr2Ca0.8Y0.2Cu2I1O8 | 75 | cuprates | 4.317488
Sr1Fe1.3Ru0.7As2 | 16.8 | Fe-based | 2.821379
Y1Ba2Cu3O6.791 | 86.9 | cuprates | 4.464758
Ba1Fe1.9Se3 | 11 | Fe-based | 2.397895
Sr2Ho1Ru0.9Cu0.1O6 | 30 | cuprates | 3.401197
Nb1C0.3N0.7 | 17.75 | low-Tc | 2.876386
Er1Ba2Cu2.94Zn0.03Fe0.03O6.94 | 76 | Fe-based | 4.330733
Ba2Ca3Cu4F1.6O8.4 | 78 | cuprates | 4.356709
Eu1Ba1Sr0.7Ca0.3Cu3O6.95 | 75 | cuprates | 4.317488
Y1Ba1.6Sr0.4Cu4O8 | 79.5 | cuprates | 4.375757
Sr1.5Ba0.5Y1Cu2.8Ti0.2O7.2 | 78 | cuprates | 4.356709
Ga24.8V75.2 | 15.1 | low-Tc | 2.714695
Mg0.96Mn0.04B2 | 32.3 | low-Tc | 3.475067
Pb0.5Sr2Ca0.5Eu0.5Cu2.5O7 | 60 | cuprates | 4.094345
Y0.88Ca0.12Ba2Cu2.88Co0.12O6.78 | 87 | cuprates | 4.465908
Y1Ba1.5Sr0.5Cu3O6.98 | 86 | cuprates | 4.454347
Tl1.75Cd0.25Ba2Cu1O6 | 88 | cuprates | 4.477337
Gd0.75Nd1.1Ce0.15Cu1O4 | 10.1 | cuprates | 2.312535
Y0.25Cd0.75Ba2Cu3O7 | 53.2 | cuprates | 3.974058
Ba0.48K0.52Bi1O2.9 | 21.1 | low-Tc | 3.049273
Bi2Sr2Dy1.64Ce0.36Cu2O10.26 | 27 | cuprates | 3.295837
Eu2.17Ce0.5Sr1.33Cu2.5Co0.5O9.08 | 34.9 | cuprates | 3.552487
Ce1Fe1As1O0.85 | 42.6 | Fe-based | 3.751854
Mg0.9Al0.05Li0.05B2 | 37.1 | low-Tc | 3.613617
Pr0.65Sr0.35Fe1As0.95P0.05O1 | 15.4 | Fe-based | 2.734368
Y0.6Pr0.4Ba1.6Sr0.4Cu3O6.87 | 44 | cuprates | 3.78419
Ga1Si1V3 | 18.6 | low-Tc | 2.923162
Nb3Al0.94Ge0.06 | 20 | low-Tc | 2.995732
Y1Ba2Cu2.9Al0.1O6.93 | 92 | cuprates | 4.521789
V0.767Ga0.086Al0.147 | 12.1 | low-Tc | 2.493205
C0.53Sr1.99Ca0.56Y0.45Cu2.39O6.94 | 54.2 | cuprates | 3.992681
C0.9N0.1Sr2Cu1O5.35 | 13 | cuprates | 2.564949
Ba0.9Yb0.1Fe2As2 | 20 | Fe-based | 2.995732
N0.93Nb0.85Zr0.15 | 13.8 | low-Tc | 2.624669
Ca1.76Na0.24Cu1Cl2O2 | 26.9 | cuprates | 3.292126
Y0.8Ca0.2Ba1.5La0.5Cu3O7.11 | 80 | cuprates | 4.382027
Y1Ba2Cu2.5Ni0.5O7 | 52.3 | cuprates | 3.956996
Mo0.9Hf0.1C1 | 11.9 | low-Tc | 2.476538
Nb78Ga21Mn1 | 11.2 | low-Tc | 2.415914
Tc0.9V0.1 | 11.32 | low-Tc | 2.426571
Gd1Fe1As1O0.85 | 53.5 | Fe-based | 3.979682
La1.905Ba0.095Cu1O4 | 29 | cuprates | 3.367296
Nb3Sn0.91Al0.09 | 17.8 | low-Tc | 2.879198
Y1Ba1.5Sr0.5Cu3O6.91 | 86.3 | cuprates | 4.45783
Nb2.973Zr0.027Al1 | 16.6 | low-Tc | 2.809403
Sr3Cu2Cl1O5 | 70 | cuprates | 4.248495
Y1Ba2Cu3.95Zn0.05O8 | 47.25 | cuprates | 3.855453
Bi2Sr1.8Ca1Dy0.2Cu2O8.26 | 89.2 | cuprates | 4.490881
La2.5Y0.5Ca1Ba3Cu6.58Fe0.42O16.599 | 68 | Fe-based | 4.219508
Cu0.8W0.2Sr2Y1Cu2O7.3 | 77 | cuprates | 4.343805
Mg1B0.85C0.15 | 24 | low-Tc | 3.178054
Bi4Sr4Ca2Cu4O16.25 | 82.4 | cuprates | 4.411585
Hg0.8Mn0.2Ba2Cu1O4.2 | 91 | cuprates | 4.51086
Bi8Sr7Ca5Cu9O34.13 | 72.5 | cuprates | 4.283587
Y1.8Au0.2C2.6 | 10.1 | low-Tc | 2.312535
Er0.97Pr0.03Ba2Cu3O7 | 93.9 | cuprates | 4.54223
Pb2Sr2Y0.5Ca0.5Cu3F0.253O7.9858 | 68 | cuprates | 4.219508
Eu0.8Pr0.2Ba2Cu4O8 | 63.5 | cuprates | 4.15104
Rb0.8Fe2Se1.8Te0.2 | 25.05 | Fe-based | 3.220874
Tl1Ba2Cu1O5 | 95 | cuprates | 4.553877
Y0.7Zn0.3Ba2Cu3O7 | 23.5 | cuprates | 3.157
Gd0.6Ca0.25Hf0.15Ba2Cu3O7 | 81.3 | cuprates | 4.398146
Ba1Fe2As3 | 35.4 | Fe-based | 3.566712
Fe0.5Ba1Sr1Er1Cu2.5O7.439 | 47.8 | Fe-based | 3.867026
Y1Ba2Cu3H0.06O6.91 | 92.8 | cuprates | 4.530447
Lu0.65Pr0.35Ba1.7Sr0.3Cu3O6.93 | 52 | cuprates | 3.951244
Bi2Sr2Ca0.9Y0.1Cu2O8 | 76.5 | cuprates | 4.337291
Dy1Ba2Cu3O6.82 | 92.7 | cuprates | 4.529368
Y0.69Ca0.31Ba2Cu3O6 | 27.7 | cuprates | 3.321432
La1.85Sr0.15Cu0.985Co0.015O4 | 14.75 | cuprates | 2.691243
Y1Ba2Cu2.94Al0.06O6 | 86 | cuprates | 4.454347
Ca1.65Na0.35Cu1Br2O2 | 18 | cuprates | 2.890372
Nb2.85W0.15Al1 | 15.2 | low-Tc | 2.721295
Y1Sr2Cu2.7Re0.3O7.1 | 33 | cuprates | 3.496508
Y0.7Pr0.3Ba2Cu3O6.6 | 28.5 | cuprates | 3.349904
Tl1Ba1.6La0.4Cu1O5 | 34 | cuprates | 3.526361
Sr0.33Hf1N1Cl1 | 20.3 | low-Tc | 3.010621
Gd0.5Nd1.35Ce0.15Cu1O4 | 14.3 | cuprates | 2.66026
Bi1.6Pb0.4Sr2Cu2.8Mo0.2OY | 98.4 | cuprates | 4.589041
Bi2Sr2Ca1Cu2I0.03O8.21 | 86.6 | cuprates | 4.4613
Ba0.49K0.51Fe1.79Co0.21As2 | 15 | Fe-based | 2.70805
Nb80Ga17Co3 | 11 | low-Tc | 2.397895
Y0.8Ca0.2Ba1.8La0.2Cu3O6.96 | 78 | cuprates | 4.356709
La1.85Sr0.15Cu0.925Zn0.025O4 | 15 | cuprates | 2.70805
Sr0.2La1.8Cu0.95Co0.05O4 | 16 | cuprates | 2.772589
La1.85Sr0.06Ca0.05Ba0.04Cu1O4 | 27 | cuprates | 3.295837
Y1Ba1.4Sr0.6Cu4O8 | 79.16666667 | cuprates | 4.371555
Y1Ba1.9La0.1Cu3O7.06 | 91.9 | cuprates | 4.520701
Tl1Sr2Ca0.5Sm0.5Cu2O6.75 | 37.6 | cuprates | 3.627004
Al1Sr2Ho0.5Ca0.5Cu2O7.05 | 18 | cuprates | 2.890372
Li0.8Fe1.2Se0.23S0.77H1O1 | 11 | Fe-based | 2.397895
Ba2Cu3O7 | 92 | cuprates | 4.521789
Y0.6Pr0.4Ba1Sr1Cu3O6.89 | 53 | cuprates | 3.970292
Y1Ba2Cu2.79Zn0.21O6.95 | 20 | cuprates | 2.995732
Eu0.7Na0.3Fe2As2 | 32 | Fe-based | 3.465736
Sm1.2Ba1.8Cu3O6.965 | 47 | cuprates | 3.850148
Y1Ba2Cu3O6.821 | 91.1 | cuprates | 4.511958
Pr0.89La1Ce0.11Cu1O3.98 | 26 | cuprates | 3.258097
Pr1.83Ce0.17Cu1O4 | 15.425 | cuprates | 2.73599
Mg0.95Zr0.05B2 | 37.7 | low-Tc | 3.62966
Mg0.9Zr0.1B2 | 37.3 | low-Tc | 3.618993
N0.74H2.22Na1Rb2C60 | 17 | low-Tc | 2.833213
Nb3Sn0.2Ga0.8 | 13.1 | low-Tc | 2.572612
Nb3.05Al0.7125Ge0.19 | 17.9 | low-Tc | 2.884801
Mo0.1Tc0.9 | 13.4 | low-Tc | 2.595255
Nb3Al0.952Se0.048 | 18 | low-Tc | 2.890372
Ca0.81La0.19Fe1As2 | 30.03333333 | Fe-based | 3.402308
Bi1.6Sr0.4Yb0.65Ca0.35Cu3O6.075 | 43 | cuprates | 3.7612
K0.8Fe1.951Mn0.049Se2 | 31.9 | Fe-based | 3.462606
Eu0.5K0.5Fe1.9Ni0.1As2 | 18 | Fe-based | 2.890372
Nb0.75Ti0.25 | 10.02 | low-Tc | 2.304583
La1Ba1.5Ca0.5Cu3O7.079 | 76 | cuprates | 4.330733
Rb0.7Bi1.3O3 | 11 | low-Tc | 2.397895
Ba1Fe1.892Co0.108As2 | 20.5 | Fe-based | 3.020425
Y0.5Pr0.5Ba2Cu3O7 | 25.93 | cuprates | 3.255401
Li0.8Fe1.2Se0.78S0.22H1O1 | 35.6 | Fe-based | 3.572346
Sr0.54Eu0.46Fe1.78Co0.22As2 | 16.2 | Fe-based | 2.785011
Nb3Ga0.8Zn0.2 | 16.2 | low-Tc | 2.785011
La1.9Sr0.1Cu1O3.98 | 29.5 | cuprates | 3.38439
Y0.9Tb0.1Ba2Cu3O7 | 91 | cuprates | 4.51086
Eu1Ba1Sr1Cu3O6.95 | 84 | cuprates | 4.430817
Y1Ba2Cu2.67Ga0.33O7 | 65.64 | cuprates | 4.184185
La1.735Nd0.14Sr0.125Cu1O4 | 15 | cuprates | 2.70805
La1.85Sr0.15Cu0.9975Co0.0025O4 | 34.8 | cuprates | 3.549617
Er0.8Ca0.05Hf0.15Ba2Cu3O6.706 | 64.8 | cuprates | 4.171306
Y1.2Ba0.8Cu1O4 | 75 | cuprates | 4.317488
V0.75Si0.225Al0.025 | 13.5 | low-Tc | 2.60269
Mg0.99Fe0.01B2 | 34.7 | Fe-based | 3.54674
Fe1Se0.75Te0.25 | 13.3 | Fe-based | 2.587764
La1.2Ba1.8Cu3O6.98 | 80 | cuprates | 4.382027
La0.89Sr0.11Fe1As1O1 | 25.5 | Fe-based | 3.238678
Bi2Sr2Ho1.64Ce0.36Cu2O10.22 | 24 | cuprates | 3.178054
Gd1Ba1.9Pr0.1Cu3O7.03 | 63.3 | cuprates | 4.147885
La1Fe1As0.95Sb0.05F0.2O0.8 | 30.1 | Fe-based | 3.404525
Tb1Fe1As1O0.8 | 33.85 | Fe-based | 3.521939
Y1Ba2Cu3O6.602 | 59.4 | cuprates | 4.084294
Ba1Fe1.85Co0.15As2 | 23.525 | Fe-based | 3.158064
Y1.01Ba2.03Cu2.808Li0.192O6.6 | 33 | cuprates | 3.496508
Bi2Sr2Ca0.8Gd0.2Cu2O8 | 73 | cuprates | 4.290459
Pb2Sr2Eu0.85Ca0.15Cu3O8.1 | 71 | cuprates | 4.26268
Bi2Sr2Ca0.75Pr0.25Cu2O8 | 88 | cuprates | 4.477337
Ga0.3Nb0.7 | 16.3 | low-Tc | 2.791165
Y1Ba1.2Sr0.8Cu4O7.9 | 79 | cuprates | 4.369448
La1.8Sr0.2Ca1Cu2O6.03 | 51 | cuprates | 3.931826
Ta0.5Nb0.5C1 | 11.1 | low-Tc | 2.406945
O0.105Rh0.285Zr0.61 | 11.8 | low-Tc | 2.4681
La1.8Nd0.05Ca0.074Ba0.076Cu1O4.01 | 23.7 | cuprates | 3.165475
Bi4Sr3Ca1.95Y1.05Cu4OY | 25.6 | cuprates | 3.242592
Tl1.2Sr2Ca0.8Cu2O6.862 | 60 | cuprates | 4.094345
Bi2Sr1.6Ca1.2Dy0.2Cu2O8.26 | 88 | cuprates | 4.477337
La1.8Nd0.2Cu1O4.071 | 34.8 | cuprates | 3.549617
Y0.7Ca0.3Ba2Cu2.7Co0.3O6.84 | 70 | cuprates | 4.248495
Dy1Ba1Sr1Cu3O6.9 | 77.05 | cuprates | 4.344455
Ba0.62K0.38Bi1O3.1 | 29.5 | low-Tc | 3.38439
Eu1.2Pr0.8Ba4Cu7O14.788 | 52 | cuprates | 3.951244
Y0.95Pr0.05Ni2B2C1 | 14.05 | low-Tc | 2.642622
Pr1Tl2Sr2Ca4Cu5O2 | 88 | cuprates | 4.477337
Dy1Ba2Cu3O6.84 | 90 | cuprates | 4.49981
Tl0.59Cs0.26Fe1.9Se2 | 30.3 | Fe-based | 3.411148
Sr0.84Nd0.16Cu1O2.01 | 40 | cuprates | 3.688879
Rh0.14Zr0.86 | 10.3 | low-Tc | 2.332144
Nd0.8Pr0.2Ba2Cu3O6.85 | 30.2 | cuprates | 3.407842
Nd0.92Pr0.08Ba2Cu3O7 | 68.2 | cuprates | 4.222445
Ba2Ca3Cu4O10.35 | 116 | cuprates | 4.75359
Li1Fe0.975Co0.025As1 | 13.4 | Fe-based | 2.595255
Hg1Ba2Ca2Cu3O8.18 | 94 | cuprates | 4.543295
Ca1Fe0.85Co0.15As1F1 | 20.8 | Fe-based | 3.034953
Pb1Mo6S6O2 | 11.7 | low-Tc | 2.459589
Nb0.03Si1V2.97 | 15.8 | low-Tc | 2.76001
Y1Ni1.98Ru0.02B2C1 | 12.8 | low-Tc | 2.549445
Ga1Sr2Y0.5Ca0.5Cu2O7 | 35 | cuprates | 3.555348
Th1Pd2B2C1 | 14.5 | low-Tc | 2.674149
Y1Ni1.985Cu0.015B2C1 | 14.3 | cuprates | 2.66026
Li0.5Ti1N1Cl1 | 16.5 | low-Tc | 2.80336
B2Mg0.98 | 38.4 | low-Tc | 3.648057
La0.9Pr0.1Ba2Cu3O7 | 68.3 | cuprates | 4.22391
La0.8Rh4P12 | 14.9 | low-Tc | 2.701361
Fe1Sr2Y1Cu2O7.68 | 53 | Fe-based | 3.970292
Nb2.4Ta0.6Sn1 | 17.3 | low-Tc | 2.850707
Bi1.6Pb0.3Sb0.1Sr2Ca2Cu3O10 | 109 | cuprates | 4.691348
Tl1Ba0.6Sr0.4La1Cu1O5 | 20 | cuprates | 2.995732
Y1Ba2Cu2.94Li0.06O6.6 | 26 | cuprates | 3.258097
Li1Fe2Se2 | 44 | Fe-based | 3.78419
Er1Ba2Cu3O6.93 | 91 | cuprates | 4.51086
Yb0.45Pr0.55Ba2Cu3O6.92 | 18.3 | cuprates | 2.906901
La1.85Sr0.15Cu1O4.03 | 40 | cuprates | 3.688879
La1.842Ba0.158Cu0.99Ni0.01O4 | 19 | cuprates | 2.944439
Ba0.584K0.416Bi1O3 | 28.8 | low-Tc | 3.360375
Y0.6Pr0.4Ba2Cu3O6.53 | 15 | cuprates | 2.70805
Tl2Ba2Cu1O6.03 | 62 | cuprates | 4.127134
Ca0.4Nd0.6Ba1La1Cu3O7.19 | 21.9 | cuprates | 3.086487
Bi2Sr2Ca1Cu2O8.16 | 89.125 | cuprates | 4.49004
Gd0.8Th0.2Fe1As1O1 | 56.5 | Fe-based | 4.034241
Li2Na1N1C60 | 12 | low-Tc | 2.484907
La1Bi1S2F0.4O0.6 | 10.26 | low-Tc | 2.328253
Y1Ba2Cu3F0.29O6.7 | 91 | cuprates | 4.51086
Nd1Fe1As1O0.9 | 46.9 | Fe-based | 3.848018
Bi1.6Pb0.4Sr1.6La0.4Cu1OY | 26 | cuprates | 3.258097
Sm1Fe1As1H0.34O0.64 | 51.8 | Fe-based | 3.94739
Y1Ba2Cu2.97Zn0.03O6.76 | 61.4 | cuprates | 4.11741
Hg1Ba2Cu0.97Zn0.03O4.073 | 82 | cuprates | 4.406719
Ca0.1Ba1.65La1.25Cu3O7.06 | 41.9 | cuprates | 3.735286
Ca9.75Er0.25Pt3Fe10As18 | 17.6 | Fe-based | 2.867899
La1.69Sr0.31Cu0.94Fe0.06O4 | 28.4 | Fe-based | 3.346389
Y1Ba2Cu4Li0.062O8 | 64 | cuprates | 4.158883
Tb0.9Th0.1Fe1As1O1 | 45 | Fe-based | 3.806662
Nb80Ga19.4Fe0.06 | 16.2 | Fe-based | 2.785011
Y1Ba1.8Rb0.2Cu3O6.56 | 90.55 | cuprates | 4.505902
Sr4Sc2Fe2P2O6 | 17 | Fe-based | 2.833213
Ba2Ca3Cu4F1.4O8.6 | 91 | cuprates | 4.51086
Y1Ba2Cu2.95Al0.05O7 | 88 | cuprates | 4.477337
Y1Ba2Cu2.95Zn0.05O6.52 | 23 | cuprates | 3.135494
K0.83Fe1.83Se2 | 32.5 | Fe-based | 3.48124
Bi8Sr6Ca6Cu9O33.85 | 72.5 | cuprates | 4.283587
Ca0.4Ba1.35La1.25Cu3O6.95 | 24.8 | cuprates | 3.210844
Y0.7Pr0.3Ba2Cu3O6.97 | 59.3 | cuprates | 4.082609
Nb3Al0.935Si0.065 | 18.4 | low-Tc | 2.912351
V2.97Mn0.03Si1 | 16.25 | low-Tc | 2.788093
Nd0.75Pr0.25Ba1Ca1Cu3O7 | 26 | cuprates | 3.258097
V0.741Ga0.152Al0.107 | 11.4 | low-Tc | 2.433613
Nb2.927Zr0.073Al1 | 14.8 | low-Tc | 2.694627
La2Cu0.99Zn0.01O4.099 | 29.3 | cuprates | 3.377588
Y2Ba4Cu7O14.38 | 50 | cuprates | 3.912023
Nb0.4Ta0.6C1 | 10.27666667 | low-Tc | 2.329876
Pr1.85Ce0.15Cu0.995Zn0.005O4.065 | 18.9 | cuprates | 2.939162
Ba0.625K0.375Bi1O3 | 28.96666667 | low-Tc | 3.366146
Ca10Pt4.054Fe9.7As18 | 26.5 | Fe-based | 3.277145
Bi1.6Sr0.4Yb1Cu3O6.35 | 37 | cuprates | 3.610918
Tl1Sr1La1Cu1O8 | 32 | cuprates | 3.465736
Gd0.2Mo6Pb1S8 | 14.3 | low-Tc | 2.66026
Y0.9Ca0.1Ba2Cu3O6.3 | 28.1 | cuprates | 3.33577
Ba0.557K0.443Bi1O3 | 25 | low-Tc | 3.218876
Bi2Sr2Ca0.8Nd0.2Cu2O8.26 | 89.25 | cuprates | 4.491441
Er0.8Ca0.2Ba2Cu3O6.91 | 76.5 | cuprates | 4.337291
Y1Ba2Cu2.94Zn0.06O6.76 | 41.1 | cuprates | 3.716008
Ga1Sr2Ca3Cu4O11. | 107 | cuprates | 4.672829
Tl2.2Ca2Ba2.14Cu3.72OY | 110 | cuprates | 4.70048
Nb50Zr45Hf5 | 10 | low-Tc | 2.302585
Y0.8Ca0.2Sr1.6Ba0.4Cu2.7Ga0.3O7 | 53.9 | cuprates | 3.98713
V2.964Mo0.036Si1 | 14 | low-Tc | 2.639057
Ca1.75Na0.25Cu1Cl2O2 | 26.5 | cuprates | 3.277145
Y0.7Ca0.3Ba1.7La0.3Cu3O6.96 | 78 | cuprates | 4.356709
La1.847Sr0.153Cu1O4 | 39.25 | cuprates | 3.669951
Nb2.85Mo0.15Al1 | 14.45 | low-Tc | 2.670694
Tl2Ba2Ca1Cu2O7.958 | 107 | cuprates | 4.672829
Nb1C0.2N0.64 | 16.3 | low-Tc | 2.791165
Sr2Nd0.1Ca0.9Cu2F1O5 | 85.8 | cuprates | 4.452019
Mg1B1.968C0.032 | 37 | low-Tc | 3.610918
Nd1.3Ba1.5Sr0.2Cu3O6.917 | 36 | cuprates | 3.583519
Y1Ni0.8Pd1.2B2C1 | 11.8 | low-Tc | 2.4681
La1.25Ca0.45Ba1.3Cu3O7.135 | 79.2 | cuprates | 4.371976
La1.77Sr0.23Cu0.94Mn0.06O4 | 34 | cuprates | 3.526361
Bi1.7Pb0.3Sr2Ca0.5Y0.5Cu2O8 | 41.3 | cuprates | 3.720862
Y1Ba1Sr1Cu3O6.83 | 58.5 | cuprates | 4.069027
Er1Ba2Cu2.88Zn0.03Fe0.09O6.95 | 65 | Fe-based | 4.174387
Ba0.737K0.263Fe2As2 | 24 | Fe-based | 3.178054
Yb0.8Fe2Se2 | 42 | Fe-based | 3.73767
Pr1.85Ce0.15Cu0.99Zn0.01O4.065 | 18.41 | cuprates | 2.912894
La1.855Sr0.145Cu1O4 | 33.55 | cuprates | 3.513037
Y0.6Pr0.4Ba2Cu3O6.61 | 26 | cuprates | 3.258097
Hg1.4Tl0.6Ba2Y0.3Ca0.7Cu2O7.68 | 66.4 | cuprates | 4.195697
Rb2Cs1C60 | 31.15 | low-Tc | 3.438814
La1.5Ba1.4Ca0.1Cu3O6.932 | 25 | cuprates | 3.218876
Ba1Fe1.844Co0.156As2 | 21.7 | Fe-based | 3.077312
La1.895Ce0.105Cu1O4 | 24.3 | cuprates | 3.190476
La1.822Ba0.178Cu0.99Ni0.01O4 | 18.2 | cuprates | 2.901422
K0.64Fe1.44Se2 | 31 | Fe-based | 3.433987
Bi2Sr2Ca0.6Pr0.4Cu2O8 | 42.2 | cuprates | 3.74242
La1.8Sr0.2Cu0.98Zn0.02O4 | 19.06666667 | cuprates | 2.947942
Y1Ba2Cu2.6Al0.4O7 | 42 | cuprates | 3.73767
Sm1Fe1As0.85P0.15F0.12O0.88 | 17.8 | Fe-based | 2.879198
Ca0.2La0.8Ba1.55La0.45Cu3O7.16 | 68 | cuprates | 4.219508
Y1Ba2Cu3O6.97 | 90.575 | cuprates | 4.506178
Ba0.5K0.5Fe1.92Mn0.08As2 | 15 | Fe-based | 2.70805
Y1Ba2Cu2.9Sn0.1O7.28 | 90 | cuprates | 4.49981
Ca1.702Cu0.851Cl1.851Na0.149O2.404 | 15 | cuprates | 2.70805
Y1Sr2Cu2.65Ga0.35O6.6 | 17 | cuprates | 2.833213
Y1Ba2Cu2.75Co0.25O7.06 | 66.2 | cuprates | 4.19268
Ru1Sr2Gd1Cu1.9Li0.1O8 | 19 | cuprates | 2.944439
Y0.4Pr0.6Sr2Cu2.85Re0.15O6.8 | 20.2 | cuprates | 3.005683
Nb0.75Zr0.25 | 10.775 | low-Tc | 2.377229
Sm1.2Ba1.8Cu3O7.09 | 38 | cuprates | 3.637586
Fe1P1Sr2Sc1O3 | 15 | Fe-based | 2.70805
Mg0.97Fe0.03B2 | 32.96666667 | Fe-based | 3.495497
Pb2.04Sr2.07Y0.61Ca0.38Cu3O8 | 65 | cuprates | 4.174387
La1.898Ba0.102Cu1O4 | 29 | cuprates | 3.367296
Y1Pd2B2C1 | 22.6 | low-Tc | 3.11795
Ba0.7K0.3Bi0.7Pb0.3O3 | 14.6 | low-Tc | 2.681022
Nd1.84Ce0.16Cu1O3.96 | 16.1 | cuprates | 2.778819
Sm1.665Y0.185Ce0.15Cu1O4 | 10 | cuprates | 2.302585
Y1Ba2Cu2.94Ni0.06O6.94 | 83.5 | cuprates | 4.424847
Nd1.85Ce0.15Cu0.98Zn0.02O4 | 10.85 | cuprates | 2.384165
Y1Ni1.5Pd0.5B2C1 | 12.1 | low-Tc | 2.493205
La0.006Si1V2.994 | 16.48 | low-Tc | 2.802148
Nb3Al0.66Ge0.34 | 20.4 | low-Tc | 3.015535
Y1.4Th0.6C2.7 | 16.4 | low-Tc | 2.797281
Hg0.66Pb0.34Ba2Ca1.98Cu2.9O8.4 | 143 | cuprates | 4.962845
Sr2Ca1Cu2O5.5 | 77 | cuprates | 4.343805
Y0.45Pr0.55Ba2Cu3O6.953 | 14.4 | cuprates | 2.667228
Eu1.4Ba1.6Cu3O7.16 | 28 | cuprates | 3.332205
Sr0.2La1.8Cu0.99Cr0.01O4 | 22 | cuprates | 3.091042
La1.868Sr0.132Cu1O4 | 35.5 | cuprates | 3.569533
Ba0.65Rb0.35Fe2As2 | 35.8 | Fe-based | 3.577948
Y1La0.2Ba1.8Cu3O7.16 | 61.7 | cuprates | 4.122284
Y0.72Ca0.28Ba2Cu3O6 | 47.5 | cuprates | 3.86073
Er1Ba2Cu2.85Zn0.15O7 | 55 | cuprates | 4.007333
Y0.1La0.9Ba2Cu3O7.05 | 79 | cuprates | 4.369448
Y0.9Ca0.1Ba1.5La0.5Cu3O7.19 | 57.9 | cuprates | 4.058717
Sr1.4Ba0.6Cu1O3.4 | 98 | cuprates | 4.584967
La1.76Sr0.2Ho0.04Cu1O4 | 27.85 | cuprates | 3.326833
Pr1.7575Y0.0925Ce0.15Cu1O4 | 14.5 | cuprates | 2.674149
Eu1Cs1Fe4As4 | 35 | Fe-based | 3.555348
Er1Ba2Cu3O6.94 | 91.5 | cuprates | 4.516339
Sr1.2Ba0.8Y1Cu2.8Al0.2O7.19 | 16 | cuprates | 2.772589
Y0.4Pr0.6Ba1.2Sr0.8Cu3O7 | 15.5 | cuprates | 2.74084
Y1Sr2Cu2.65Fe0.35O6.7 | 34 | Fe-based | 3.526361
Nb1.8Ta1.2Sn1 | 14.1 | low-Tc | 2.646175
Y1Ba2Cu3O6.962 | 92.15 | cuprates | 4.523418
Ba1Fe1.85Ni0.15As2 | 13.93333333 | Fe-based | 2.634284
Ce1Fe1As1F0.12O0.88 | 43.5 | Fe-based | 3.772761
Y0.85Pr0.15Ba2Cu3O6.8 | 59 | cuprates | 4.077537
Y1Sr2Cu2.8Re2O7 | 42 | cuprates | 3.73767
Nb3Sn2 | 16.9 | low-Tc | 2.827314
Hg0.6Ti0.4Ba2Ca2Cu3O8.4 | 131 | cuprates | 4.875197
Y0.9Sc0.1Ba2Cu3O6.56 | 91.4 | cuprates | 4.515245
Bi2Sr2.5Nd0.5Cu2OY | 50.09 | cuprates | 3.913821
Y1Ba2Cu3O4 | 92 | cuprates | 4.521789
La1.85Sr0.016Ca0.074Ba0.06Cu1O4 | 23.5 | cuprates | 3.157
Ca0.906Nd0.094Fe2As2 | 19.3 | Fe-based | 2.960105
Y1Ba1.46Sr0.54Cu4O8 | 79.5 | cuprates | 4.375757
La0.75Dy0.25Ba1Ca1Cu3O7 | 56 | cuprates | 4.025352
Y1Ba2Cu2.94Ti0.06O6.91 | 77 | cuprates | 4.343805
Y1Ba2Cu3H0.2O6.795 | 72.5 | cuprates | 4.283587
Mo1B0.05C0.82 | 11.5 | low-Tc | 2.442347
Fe1Se0.574Te0.246 | 10.01 | Fe-based | 2.303585
Mg1.98Mn0.02B2 | 36.9 | low-Tc | 3.608212
Nb3Pb0.15Sn0.85 | 18.2 | low-Tc | 2.901422
C0.57Sr2Ca0.7Y0.3Cu2.33O6.78 | 60.3 | cuprates | 4.099332
La1Ba1.5Ca0.5Cu3O7.011 | 78 | cuprates | 4.356709
La1.875Ba0.025Sr0.1Cu1O4 | 29.65 | cuprates | 3.389462
Nb0.747Al0.239Si0.014 | 18 | low-Tc | 2.890372
Mg0.5Co0.5B2 | 31.5 | low-Tc | 3.449988
Yb0.55Pr0.45Ba1.7Sr0.3Cu3O6.88 | 41 | cuprates | 3.713572
Nb3.2Al0.24Ge0.4 | 10.2 | low-Tc | 2.322388
Lu0.75Th0.25Rh4B4 | 11.93 | low-Tc | 2.479056
Nb3Sn0.8Sb0.2 | 16.5 | low-Tc | 2.80336
Li1Zr1N1I1 | 14.2 | low-Tc | 2.653242
Y1Ba2Cu3O6.828 | 88 | cuprates | 4.477337
Tl1Ba0.6Ca0.4La1Cu1O5 | 14 | cuprates | 2.639057
Bi1.5Pb0.5Sr1.6La0.4Cu1O6.044 | 28.1 | cuprates | 3.33577
Rb0.8Fe2Se1.7Te0.3 | 25.5 | Fe-based | 3.238678
Zr1N1Cl1 | 13 | low-Tc | 2.564949
Y1Ba1Sr1Cu2.75Sn0.25O7.163 | 40.9 | cuprates | 3.71113
Nd2Cu1F0.2O4 | 13 | cuprates | 2.564949
Ca1Fe1.73Co0.27As2 | 12 | Fe-based | 2.484907
Y0.95Gd0.05Ni2B2C1 | 13.5 | low-Tc | 2.60269
Tm1Ba1Sr1Cu3O6.94 | 70 | cuprates | 4.248495
Hg1Ba2Cu1O4.01 | 64.5 | cuprates | 4.166665
La1.79Sr0.21Cu0.99Zn0.01O4 | 20 | cuprates | 2.995732
Bi1.8Pb0.2Sr2Ca1Cu1.92Co0.08O8 | 43 | cuprates | 3.7612
Gd1.4Ce0.6Sr2Cu2Ti1O10 | 11 | cuprates | 2.397895
Ba0.86La0.14Fe2As2 | 22.7 | Fe-based | 3.122365
Bi0.15Ge0.15Nb3Sn0.7 | 17.75 | low-Tc | 2.876386
Y0.95Sc0.05Ba2Cu3O6.63 | 91.7 | cuprates | 4.518522
Ba1.2Sr0.8Yb1Cu3O6.61 | 36.7 | cuprates | 3.602777
Y1Ba2Cu3O6.765 | 75.8 | cuprates | 4.328098
Y1Ba2Cu3F1.46O6 | 55 | cuprates | 4.007333
Y0.76Ca0.24Ba2Cu2.64Co0.36O6.96 | 66 | cuprates | 4.189655
Y0.9Pr0.1Ba2Cu3O6.98 | 85.9 | cuprates | 4.453184
Ga0.251Nb0.749 | 19.9 | low-Tc | 2.99072
Ca1Rb1Fe4As4 | 35 | Fe-based | 3.555348
Ce1Fe1As1H0.3O0.7 | 44.9 | Fe-based | 3.804438
Ca1Fe1.82Co0.18As2 | 15.7 | Fe-based | 2.753661
Sr1Fe1.4Ru0.6As2 | 19.8 | Fe-based | 2.985682
Dy1Ba1.6Sr0.4Cu3O6.89 | 80.6 | cuprates | 4.389499
Ga1Sr2Ca3Cu4O10.8 | 93 | cuprates | 4.532599
Li0.8Fe1.2Se0.47S0.53H1O1 | 24.2 | Fe-based | 3.186353
Mg0.98Al0.02B2 | 36.7 | low-Tc | 3.602777
La1.85Sr0.15Cu1H0.1O4 | 35.4 | cuprates | 3.566712
Mg0.97Cr0.03B2 | 35.1 | low-Tc | 3.558201
Er0.94Ca0.06Ba2Cu2.82Co0.18O6.76 | 64 | cuprates | 4.158883
Eu1Ba1.2Pr0.3Sr0.5Cu3O6.89 | 32 | cuprates | 3.465736
Tm1Ba2Cu3O6.8 | 79.8 | cuprates | 4.379524
La1.87Sr0.125Cu1.07O4 | 26.4 | cuprates | 3.273364
Y1Ni2Pd | 16.3 | low-Tc | 2.791165
La1.9Ba0.1Cu0.99Ga0.01O4 | 14.3 | cuprates | 2.66026
C0.25N0.75Nb0.85Ti0.15 | 17.8 | low-Tc | 2.879198
La1.85Sr0.09Ca0.034Ba0.026Cu1O3.99 | 32.2 | cuprates | 3.471966
Y0.85Ca0.15Ba2Cu3O6.71 | 78 | cuprates | 4.356709
Nb0.72Sn0.28 | 18.2 | low-Tc | 2.901422
Nd2Cu1F0.3O4 | 19 | cuprates | 2.944439
Y0.74Ca0.26Ba2Cu3O6 | 44.7 | cuprates | 3.799974
Y0.94Ca0.06Ba2Cu3O6.97 | 83.4 | cuprates | 4.423648
Nd0.85Pr0.15Ba2Cu3O6.75 | 21.6 | cuprates | 3.072693
Pr2Ba4Cu7O14.36 | 20.6 | cuprates | 3.025291
H0.55La0.89Sr0.11Cu0.995Fe0.005O4 | 13.2 | Fe-based | 2.580217
Tm1Ba2Cu3O6.41 | 19 | cuprates | 2.944439
Nd2.1Cu1O4 | 30.35 | cuprates | 3.412797
C0.28N0.76Nb1 | 16.4 | low-Tc | 2.797281
Y1Ba2Cu2.97Zn0.03O6.68 | 41 | cuprates | 3.713572
Y0.899Ca0.101Ba2Cu3O6.943 | 83 | cuprates | 4.418841
Y2I1.3Br0.7C2 | 10.5 | low-Tc | 2.351375
Nd1.1Ba1.9Cu3O7.05 | 65.5 | cuprates | 4.18205
Nd1Ba2Cu3O6.78 | 63 | cuprates | 4.143135
Y1Ba1.9La0.1Cu4O7.8 | 67.8 | cuprates | 4.216562
Tl1.7Ba2Cu1O6 | 24 | cuprates | 3.178054
Y0.8Ca0.2Ba2Cu3O6.84 | 82 | cuprates | 4.406719
Nb2.75Sn1Ta0.25 | 17.8 | low-Tc | 2.879198
Hg0.5Fe0.5Sr2Y0.7Ca0.3Cu2O6.7 | 24 | Fe-based | 3.178054
La1.1Ba1.5Ca0.4Cu3O6.97 | 70 | cuprates | 4.248495
Tl2Ba2Ca1Cu2O7.978 | 95 | cuprates | 4.553877
Sr0.9La0.1Cu1O1.96 | 42.5 | cuprates | 3.749504
Y0.64Ca0.36Ba2Cu2.64Co0.36O6.87 | 82 | cuprates | 4.406719
Bi2Sr2Ca1Cu1.96Fe0.04O8 | 65.7 | Fe-based | 4.185099
Hg1Ba2Cu0.97Zn0.03O4.027 | 28 | cuprates | 3.332205
H0.55La1.8Sr0.2Cu0.995Fe0.005O4 | 26 | Fe-based | 3.258097
Yb0.7Ca0.3Ba1.6Sr0.4Cu3O6.1 | 48.3 | cuprates | 3.877432
Mg0.95Al0.05B2 | 36.46666667 | low-Tc | 3.596399
Y0.8Ca0.2Ba2Cu3O6.03 | 43.5 | cuprates | 3.772761
Nd1.295Gd0.555Ce0.15Cu1O4 | 17 | cuprates | 2.833213
Nb2.976Ti0.024Al1 | 17.7 | low-Tc | 2.873565
Fe0.95Zn0.05Se0.3Te0.7 | 13.5 | Fe-based | 2.60269
Nb0.75Al0.225Ge0.025 | 17.9 | low-Tc | 2.884801
Mg1B1.896C0.104 | 35 | low-Tc | 3.555348
Yb0.9Pr0.1Ba2Cu3O6.92 | 88 | cuprates | 4.477337
Y1Ba1.4Sr0.6Cu3O6.8 | 86 | cuprates | 4.454347
Tm1Ba2Cu3O6.65 | 92.5 | cuprates | 4.527209
Ga0.253V0.747 | 14.9 | low-Tc | 2.701361
La0.8Sr0.2Fe1As1O1 | 24.9 | Fe-based | 3.214868
Ca0.1La1.15Ba1.75Cu3O7.148 | 57.1 | cuprates | 4.044804
La1.13Pr0.72Sr0.15Cu1O4 | 32 | cuprates | 3.465736
Tm1.8Pr0.2Ba4Cu7O14.725 | 76 | cuprates | 4.330733
Y0.95Tb0.05Ni2B2C1 | 14.42 | low-Tc | 2.668616
Tl1Sr2Ca1Cu2O6.74 | 43 | cuprates | 3.7612
Pr2Ba4Cu7O14.44 | 20.75 | cuprates | 3.032546
Mg0.997Fe0.003B2 | 37.8 | Fe-based | 3.632309
Li1Ti1.91Cu0.09O4 | 14.4 | cuprates | 2.667228
Eu1Ba1Sr0.9Ca0.1Cu3O6.95 | 81 | cuprates | 4.394449
Nb0.3Mo0.7C1 | 12.1 | low-Tc | 2.493205
Y0.9Tb0.1Ba2Cu4O8 | 78 | cuprates | 4.356709
Nb3Ga0.8Sn0.2 | 16.2 | low-Tc | 2.785011
Mg1B1.81C0.19 | 30.335 | low-Tc | 3.412302
Mg1B1.92F0.08 | 21 | low-Tc | 3.044522
Sr0.5Rb0.5Bi1O3 | 13 | low-Tc | 2.564949
Ba1Fe1.82Co0.18As2 | 20.7 | Fe-based | 3.030134
Bi1Pb1Sr2Y0.6Ca0.4Cu2O8 | 83 | cuprates | 4.418841
Y1Sr0.8Ba1.2Cu2.5B0.5O7 | 51 | cuprates | 3.931826
Bi1.6Pb0.4Sr1.6La0.4Cu1O4 | 36 | cuprates | 3.583519
Mo0.95Hf0.05C0.74 | 12.4 | low-Tc | 2.517696
Ba0.82La0.18Fe2As2 | 14.8 | Fe-based | 2.694627
Ba0.66K0.34Bi1O3 | 28.1 | low-Tc | 3.33577
Nb1C0.3N0.62 | 17.3 | low-Tc | 2.850707
Y1Ba2Cu3.996Ni0.004O8 | 78 | cuprates | 4.356709
Si0.206V0.794 | 14.5 | low-Tc | 2.674149
Ca5.9Sr3.5Bi0.3Y0.1Pb0.1Al0.1Cu15.1O29 | 75 | cuprates | 4.317488
La1Fe1As1F0.28O0.68 | 33.5 | Fe-based | 3.511545
Er0.85Ca0.15Ba2Cu3O6.93 | 79.5 | cuprates | 4.375757
Si1V2.7Nb0.3 | 12.8 | low-Tc | 2.549445
Hg0.92Ba2.05Cu1.03O4.079 | 79.2 | cuprates | 4.371976
Ge0.3Cu0.7Sr2Ca2.9Y0.1Cu4O11.1 | 89 | cuprates | 4.488636
Y0.3Pr0.7Ba1Sr1Cu3O6.95 | 14 | cuprates | 2.639057
Yb0.9Pr0.1Ba2Cu3O6.97 | 88.5 | cuprates | 4.483003
Y2Ba4Cu7O14.13 | 37 | cuprates | 3.610918
Ca0.1Ba1.65La1.25Cu3O7.02 | 26.4 | cuprates | 3.273364
Y1Ba2Cu2.55Ga0.45O7 | 65.36 | cuprates | 4.17991
Ga1Sr2Tm0.7Ca0.3Cu2O7 | 40 | cuprates | 3.688879
Y1Ba2Cu2.975Zn0.025OY | 82.8 | cuprates | 4.416428
La1.75Sr0.25Cu1H0.1O4 | 26.8 | cuprates | 3.288402
La2Cu1O4.075 | 45 | cuprates | 3.806662
Nd1.1Ba1.5Ca0.4Cu3O6.864 | 54 | cuprates | 3.988984
Rb2K1C60 | 25.4 | low-Tc | 3.234749
Gd0.85Mo0.15Ba2Cu3O6.855 | 59.2 | cuprates | 4.080922
Mg0.7Li0.15Al0.15B2 | 25.1 | low-Tc | 3.222868
Sr1.9Ba0.1Cu1F2O2 | 54 | cuprates | 3.988984
Bi4Ca3Sr3Cu4O16 | 88.16666667 | cuprates | 4.479229
La1Ba2Cu3O7 | 89.6 | cuprates | 4.495355
Bi2Sr2Ca0.8Lu0.2Cu2O8.27 | 92.5 | cuprates | 4.527209
Y1Ni1.4Cu0.6B2C1 | 10.45 | cuprates | 2.346602
Ca0.835La0.165Fe2As2 | 41.2 | Fe-based | 3.718438
Ca0.85La0.15Fe1As1.98Sb0.02 | 43 | Fe-based | 3.7612
Bi2Sr2Ca0.5Y0.5Cu2O8.33 | 40 | cuprates | 3.688879
Dy1Ba2Cu2.98Zn0.02O6.87 | 81 | cuprates | 4.394449
Pr1.85Ce0.15Cu0.99V0.01O3.98 | 22 | cuprates | 3.091042
Y0.7Ca0.3Ba2Cu2.7Co0.3O6.93 | 84 | cuprates | 4.430817
Sm1Fe1As1F0.075O0.925 | 33 | Fe-based | 3.496508
Pr1.665Gd0.185Ce0.15Cu1O4 | 15.5 | cuprates | 2.74084
Li1.1Fe1As1 | 20 | Fe-based | 2.995732
Y0.75Ca0.25Ba2Cu2.75Ni0.25O6.77 | 62 | cuprates | 4.127134
Y1Ba2Cu3F0.15O6.7 | 89.5 | cuprates | 4.494239
La1.9Gd0.1Ba2Ca0.2Cu4.2O9.839 | 15 | cuprates | 2.70805
Y1Sr0.5Ba1.5Cu2.5B0.5O7 | 15 | cuprates | 2.70805
Nb0.51Mo0.49C1 | 12.22 | low-Tc | 2.503074
Sr0.83Nd0.17Cu1O2 | 35 | cuprates | 3.555348
Nb0.8Ga0.17Ni0.03 | 11.8 | low-Tc | 2.4681
Fe1.04Te0.6Se0.4 | 14 | Fe-based | 2.639057
K0.7Fe1.55Se1.01S0.99 | 21.4 | Fe-based | 3.063391
Nd1.665Tb0.185Ce0.15Cu1O4 | 13.5 | cuprates | 2.60269
Y1Sr2Cu3O7.2 | 64 | cuprates | 4.158883
N0.7Nb1 | 11.3 | low-Tc | 2.424803
Fe1Se0.89S0.11 | 10.7 | Fe-based | 2.370244
Ba1.6Sr0.4Yb1Cu3O6.64 | 47 | cuprates | 3.850148
Sm1Fe1As1H0.066O0.934 | 43.3 | Fe-based | 3.768153
Y0.9Pr0.1Ba2Cu3O6.6 | 44.1 | cuprates | 3.78646
Nd1Ba1.7La0.3O6.77 | 57.5 | low-Tc | 4.051785
Mg0.81Al0.19B2 | 30.8 | low-Tc | 3.427515
Hg0.9W0.1Ba2Ca1Cu2O6.2 | 118 | cuprates | 4.770685
Pb2Cu0.9La1.1Cu2O6.24 | 31.3 | cuprates | 3.443618
Nb3Al0.5Zn0.5 | 16 | low-Tc | 2.772589
Nb3Al0.6Ge0.4 | 19.7 | low-Tc | 2.980619
Nd1.1Ba1.7Sr0.2Cu3O6.858 | 70 | cuprates | 4.248495
La1Fe1As1H0.4O0.6 | 23.9 | Fe-based | 3.173878
La1.75Nd0.1Ca0.064Ba0.086Cu1O4 | 18 | cuprates | 2.890372
C1Nb1 | 10.025 | low-Tc | 2.305082
Ba1.34Eu2Ce0.66Cu3O8.96 | 15 | cuprates | 2.70805
Tl1Sr2Ca2Cu3O9.4 | 86 | cuprates | 4.454347
La0.5Ca0.2Pr0.3Ba1.5Sr0.5Cu3O6.829 | 34 | cuprates | 3.526361
La1Fe1As0.75P0.25O1 | 10.3 | Fe-based | 2.332144
Bi4Sr3Ca3Cu4O16.25 | 83 | cuprates | 4.418841
La1.295Pr0.555Sr0.15Cu1O4 | 33 | cuprates | 3.496508
Bi2Sr2Ca2Cu3O | 111 | cuprates | 4.70953
Bi1.8Pb0.2Sr2Ca0.8Nd0.2Cu2O8.21 | 87 | cuprates | 4.465908
Y1La1.8Ba3.2Cu6O14.49 | 41.9 | cuprates | 3.735286
Mg0.7Li0.3B2 | 31.55 | low-Tc | 3.451574
Rb3C60C60 | 29 | low-Tc | 3.367296
Hg0.7Mo0.3Sr2Cu1O4 | 36 | cuprates | 3.583519
Hg0.9Pb0.1Ba2Ca2Cu3O8 | 130 | cuprates | 4.867534
Nb3In0.15Sn0.85 | 18.3 | low-Tc | 2.906901
Ca8.32Ce1.68Pt3Fe10As18 | 30.4 | Fe-based | 3.414443
La1.85Sr0.15Cu0.99Ni0.01O4 | 30.675 | cuprates | 3.423448
Bi1.7Pb0.3Sr2Ca0.99Nd0.01Cu2O8.03 | 82.5 | cuprates | 4.412798
La1.85Sr0.15Cu0.985Al0.015O4 | 15 | cuprates | 2.70805
La2.375Ca1.25Ba2.375Cu6O14.062 | 78 | cuprates | 4.356709
Pr1.85Ce0.15Cu0.998Ni0.002O4.065 | 15.89 | cuprates | 2.76569
Nb0.5Ti0.5N0.95 | 15.1 | low-Tc | 2.714695
Y0.74Ca0.16Sr1.1Ba1Cu2.78S0.22O7 | 75.1 | cuprates | 4.318821
Ca0.719La0.281Fe2As2 | 31.7 | Fe-based | 3.456317
La1Fe1As1H0.21O0.79 | 17.8 | Fe-based | 2.879198
Y0.8Ca0.2Sr1Ba1Cu2.8B0.2O7 | 45 | cuprates | 3.806662
Gd1Ba2Cu3O7.08 | 93.8 | cuprates | 4.541165
La1.85Sr0.15Cu0.985Ni0.015O4 | 27.7 | cuprates | 3.321432
Bi8Sr5Ca7Cu9O34.94 | 74.4 | cuprates | 4.309456
La1.65Sr0.35Cu0.9Ti0.1O4 | 29.9 | cuprates | 3.397858
Nb0.7Fe1.55Se1.01S0.99 | 23.5 | Fe-based | 3.157
Ba1Fe2As1.28P0.72 | 22.4 | Fe-based | 3.109061
La1.77Sr0.23Cu0.96Ti0.04O4 | 32.8 | cuprates | 3.490429
Ga0.19Nb0.81 | 13.3 | low-Tc | 2.587764
Bi0.5Pb0.25S0.25Sr2Ca0.7Nd0.3Cu2O6.97 | 75 | cuprates | 4.317488
Ba0.6Rb0.4Bi1O3 | 29 | low-Tc | 3.367296
Rb1Bi1O3 | 11 | low-Tc | 2.397895
Ba1Fe1.32Ru0.68As2 | 14.5 | Fe-based | 2.674149
Nd0.925Gd0.925Ce0.15Cu1O4 | 13 | cuprates | 2.564949
Ru0.92Ce0.58Sr1.7Eu1.8Cu2O10 | 26 | cuprates | 3.258097
Sm1La0.8Sr0.2Cu1O3.94 | 24.8 | cuprates | 3.210844
Pr1Fe1As1O0.896 | 44.4 | Fe-based | 3.793239
Y1Ba2Cu2.9Zn0.1O7 | 51.5 | cuprates | 3.941582
La0.8Pr0.2Ba1.5Sr0.5Cu3O6.906 | 24 | cuprates | 3.178054
C1.45Mo0.1Y0.9 | 13.8 | low-Tc | 2.624669
Pr1.87Ce0.13Cu1O3.99 | 16 | cuprates | 2.772589
La1.8Ca0.2Cu1O4 | 30 | cuprates | 3.401197
Bi1.6Pb0.3Sr2Ca2Cu3V0.1O10.12 | 102.5 | cuprates | 4.629863
Y0.7Pr0.3Ba2Cu3O6.85 | 27.4 | cuprates | 3.310543
Ga0.9Sr2Y0.6Ca0.4Cu2.1O7 | 41 | cuprates | 3.713572
Pb0.6Cu0.4Sr0.8La1.2Cu1O5.28 | 28.1 | cuprates | 3.33577
Lu1Ru1B2 | 10.054 | low-Tc | 2.307971
Y1Ba2Cu2.97Zn0.03O6.9 | 81 | cuprates | 4.394449
Pb2Sr2Dy1Cu3O8 | 76.5 | cuprates | 4.337291
Tl1Sr2Ca1Cu2O6.825 | 40 | cuprates | 3.688879
Er1Ba2Cu2.97Fe0.03O6.94 | 88 | Fe-based | 4.477337
La1.76Nd0.125Sr0.115Cu1O4 | 25.5 | cuprates | 3.238678
V3Si0.76Al0.24 | 11.2 | low-Tc | 2.415914
Mg0.8Al0.2B2 | 28.71 | low-Tc | 3.357245
Pr1.85Ce0.15Cu1O3.97 | 20 | cuprates | 2.995732
La1.834Sr0.166Cu1O4 | 35 | cuprates | 3.555348
Ge0.5Cu0.5Sr2Ca1.7Y0.3Cu3O9.3 | 73 | cuprates | 4.290459
Nd1.32Sr0.41Ce0.27Cu1O4 | 24 | cuprates | 3.178054
Ca1.75Na0.25Cu1Br1Cl1O2 | 19 | cuprates | 2.944439
Nb0.78Al0.165Ge0.055 | 20.29 | low-Tc | 3.010128
Pb0.6Cu0.4Sr1La1Cu1O5.12 | 35.9 | cuprates | 3.580737
Y1Ba1.9La0.1Cu3O6.8 | 57.9 | cuprates | 4.058717
La0.7Ca0.2Pr0.1Ba1.5Sr0.5Cu3O6.809 | 63 | cuprates | 4.143135
Sm1Fe0.925Co0.075As1O1 | 13.3 | Fe-based | 2.587764
Eu1Fe2As1.46P0.54 | 26 | Fe-based | 3.258097
Y0.8Ca0.2Ba2Cu3O6.89 | 78.2 | cuprates | 4.35927
La1Fe1As0.4P0.6F0.05O0.95 | 24.12 | Fe-based | 3.183041
Y0.7Ca0.3Ba2Cu3O6.12 | 35 | cuprates | 3.555348
Y0.85Ca0.15Ba2Cu2.85Al0.15O6.87 | 90.5 | cuprates | 4.50535
Sm0.8Pr0.2Ba2Cu3O6.75 | 23.4 | cuprates | 3.152736
Sm1Fe0.64Ru0.36As1F0.15O0.85 | 15.9 | Fe-based | 2.766319
Nb3Al0.83Ge0.17 | 19.6 | low-Tc | 2.97553
Y1Ba2Cu4Li0.25O8 | 58 | cuprates | 4.060443
Nd0.9Pr0.1Ba2Cu3O6.85 | 48.3 | cuprates | 3.877432
Fe1Te0.58Se0.4S0.02 | 13.1 | Fe-based | 2.572612
C1.35Ti0.1Y0.9 | 10.7 | low-Tc | 2.370244
Ca10Fe9.2Pt3.8As18 | 13 | Fe-based | 2.564949
Ba0.6K0.4Bi1O2.926 | 27.6 | low-Tc | 3.317816
Pr1Fe1As1O0.6 | 44 | Fe-based | 3.78419
Bi1Pb1Sr2Y0.4Ca0.6Cu2O8 | 79.5 | cuprates | 4.375757
Tl1Sr2Ca0.2Y0.8Cu2O6.97 | 93 | cuprates | 4.532599
La1Ba1Ca1Cu2.9Ni0.1O6.85 | 45 | cuprates | 3.806662
Bi1.95Sr1.65La0.4Cu1O6.414 | 10.4 | cuprates | 2.341806
Y0.95Ca0.05Ba2Cu2.75Co0.25O7.06 | 75.1 | cuprates | 4.318821
Y2La0.15Ba3.85Cu6O13.99 | 93.2 | cuprates | 4.534748
Y0.85Ca0.15Ba2Cu2.55Co0.45O7.08 | 30 | cuprates | 3.401197
Li0.8Fe1As1 | 17.6 | Fe-based | 2.867899
Mo0.8Ti0.2C1 | 12 | low-Tc | 2.484907
Ba0.3Na0.7Fe2As2 | 24.2 | Fe-based | 3.186353
Fe2As2Ca4Sc2Ti3O13 | 36 | Fe-based | 3.583519
Rh0.33Zr0.67 | 11.25 | low-Tc | 2.420368
La1Fe0.95Co0.05As1F0.11O0.89 | 16.1 | Fe-based | 2.778819
Rb0.88Fe1.81Se2 | 31.3 | Fe-based | 3.443618
La1.85Sr0.15Cu0.991Ni0.009O4 | 30 | cuprates | 3.401197
Bi2Sr2.65Ca0.35Cu2O8 | 93.6 | cuprates | 4.53903
Cu0.75Ga0.25Sr2Y1.3Ce0.7Cu2O8.6 | 12 | cuprates | 2.484907
Ca0.84La0.16Fe1As1.99P0.01 | 41 | Fe-based | 3.713572
La5.8Y0.4Ca0.8Ba3.1Cu7O16.548 | 74 | cuprates | 4.304065
Eu1Ba1.3Pr0.3Sr0.4Cu3O7 | 30 | cuprates | 3.401197
La1.85Sr0.15Cu0.996Fe0.004O4 | 29.4 | Fe-based | 3.380995
Pr1Fe0.925Co0.075As1O1 | 15.03333333 | Fe-based | 2.71027
Sr2Cu1C0.92B0.08O5 | 25 | cuprates | 3.218876
Y0.975Ca0.025Ba2Cu3O6.95 | 91.5 | cuprates | 4.516339
Y1Ba2Cu2.91Ti0.09O6.9 | 74.1 | cuprates | 4.305416
Sr0.9Y0.1Cu1O2 | 36.6 | cuprates | 3.600048
Y1Ba2Cu3O6.939 | 91.8 | cuprates | 4.519612
Y0.9Ca0.1Ba1.5La0.5Cu3O7.13 | 60 | cuprates | 4.094345
Hg1Ba2Ca2Cu3O8.27 | 135 | cuprates | 4.905275
N4H12Na2Cs1C60 | 29.6 | low-Tc | 3.387774
Mo0.95Hf0.05C0.7 | 10.9 | low-Tc | 2.388763
Pr0.65Sr0.35Fe1As0.8Sb0.2O1 | 22 | Fe-based | 3.091042
Er1Ba2Cu2.94Co0.06O6.8 | 73 | cuprates | 4.290459
V0.743Ga0.181Al0.076 | 12 | low-Tc | 2.484907
Y1.01Ba2.01Cu2.697Fe0.303O | 36 | Fe-based | 3.583519
Ba0.46K0.56Bi1O2.965 | 14.8 | low-Tc | 2.694627
Pr0.8La1Ce0.2Cu1O4 | 15.6 | cuprates | 2.747271
Bi2Sr1.6Ca1.2Gd0.2Cu2O8.26 | 87.1 | cuprates | 4.467057
Pr1.85Ce0.15Cu1O4.175 | 16.25 | cuprates | 2.788093
Al0.25V0.75 | 16.9 | low-Tc | 2.827314
Y1Ba2Cu3O6.995 | 89 | cuprates | 4.488636
Ba2Yb1Cu3O6.66 | 65.3 | cuprates | 4.178992
La1.87Ca0.13Cu1O4 | 28 | cuprates | 3.332205
Y1Sr2Cu2.65Ti0.35O7.1 | 53 | cuprates | 3.970292
Y0.7Ca0.15Pr0.15Ba2Cu3O6.95 | 77.6 | cuprates | 4.351567
Y1Ba2Cu3F0.38O6.7 | 91 | cuprates | 4.51086
Ba1Fe1.892Ni0.108As2 | 15.88 | Fe-based | 2.76506
Mg0.9Pb0.1B2 | 34 | low-Tc | 3.526361
Pr1.85Th0.15Cu1O3.98 | 17.2 | cuprates | 2.844909
La0.9Pr0.1Ba1.5Sr0.5Cu3O6.904 | 44 | cuprates | 3.78419
Y0.5Pr0.5Ba2Cu3O6.965 | 10 | cuprates | 2.302585
Y1Ba2Cu2.73Fe0.27O7.1 | 69 | Fe-based | 4.234107
Er1Ba2Cu2.79Zn0.12Fe0.09O6.95 | 42 | Fe-based | 3.73767
Er0.76Ca0.24Ba1.8Sr0.2Cu2.76Co0.24O6.91 | 81 | cuprates | 4.394449
Nb3Al0.95Be0.05 | 19.8 | low-Tc | 2.985682
B0.015C0.985 | 12 | low-Tc | 2.484907
Lu1Ni1.95Co0.1B2C1 | 12.3 | low-Tc | 2.509599
La1Pt4Ge18 | 32.5 | low-Tc | 3.48124
Li1Zr1N1Br1 | 14.1 | low-Tc | 2.646175
Ho1Sr0.2Ba1.8Cu4O8 | 68.8 | cuprates | 4.231204
Sr0.92Sm0.08Cu1O2 | 43 | cuprates | 3.7612
Bi0.1Pb0.4La1.2Sr1.3Cu2O5.78 | 44 | cuprates | 3.78419
La1.79Nd0.1Ba0.11Cu1O4 | 13 | cuprates | 2.564949
Mg0.8Li0.1Al0.1B2 | 31 | low-Tc | 3.433987
La2Cu1O4.13 | 31 | cuprates | 3.433987
Ce1Fe1As1F0.3O0.7 | 46 | Fe-based | 3.828641
La1.85Sr0.038Ba0.112Cu1O4 | 32 | cuprates | 3.465736
Tm1Ba2Cu3O6.71 | 78 | cuprates | 4.356709
Y0.6Ca0.4Ba1.6La0.4Cu3O6.96 | 78 | cuprates | 4.356709
La1.85Sr0.15Cu0.988Al0.012O4 | 17.9 | cuprates | 2.884801
Nd2Cu1F0.5O4 | 18 | cuprates | 2.890372
Y3Ba5Cu8O18 | 100.1 | cuprates | 4.60617
Nd1.2Ba1.4Sr0.4Cu3O6.789 | 41 | cuprates | 3.713572
Y1Cu2.97Zn0.03O7 | 81.5 | cuprates | 4.400603
Nb2.1Ta0.9Sn1 | 16 | low-Tc | 2.772589
Y1Ba2Cu2.82Co0.18O7 | 46 | cuprates | 3.828641
Hg1Ba2Ca2Cu3O8.25 | 132 | cuprates | 4.882802
Hg0.92Ba2.05Cu1.03O4.05 | 93.8 | cuprates | 4.541165
Nb0.71Sn0.29 | 18.3 | low-Tc | 2.906901
Sm1Fe1As0.5P0.5O0.85 | 19.35 | Fe-based | 2.962692
Ba0.5K0.5Fe1.84Zn0.16As2 | 34.2 | Fe-based | 3.532226
Mg0.99Ti0.01B2 | 38.6 | low-Tc | 3.653252
La1.875Ba0.04Sr0.085Cu1O4 | 31.7 | cuprates | 3.456317
Mg0.7Zn0.15Al0.15B2 | 28.6 | low-Tc | 3.353407
Y1Ba2Cu2.97Zn0.03O6.97 | 79.1 | cuprates | 4.370713
Y0.6Ca0.4Ba1.5La0.5Cu3O7.01 | 82.4 | cuprates | 4.411585
Y2Ba4Cu7O14.81 | 54.1 | cuprates | 3.990834
Y1Sr2Cu2.75W0.25O6.9 | 33 | cuprates | 3.496508
Nd1Fe0.5Ru0.5As1F0.11O0.89 | 14.1 | Fe-based | 2.646175
Y1.01Ba2.01Cu2.906Ni0.094O6.7 | 71 | cuprates | 4.26268
Pr0.9Sr0.1Fe1As1O1 | 12.8 | Fe-based | 2.549445
Y1Ba1.5Sr0.5Cu3O6.95 | 85.9 | cuprates | 4.453184
Mg0.978Al0.022B2 | 34.7 | low-Tc | 3.54674
Li2Cs1C60 | 12 | low-Tc | 2.484907
Y1Ba2Cu2.8Co0.2O7.04 | 53 | cuprates | 3.970292
Nb0.75Al0.18Ge0.07 | 19.8 | low-Tc | 2.985682
Ca0.2Ba1.55La1.25Cu3O6.99 | 14.4 | cuprates | 2.667228
La0.925Pr0.925Sr0.15Cu1O4 | 32 | cuprates | 3.465736
Nb2.739Ta0.261Al1 | 15.4 | low-Tc | 2.734368
Hg0.75Ba2.07Ca2.07Cu3.11O8.208 | 135.8 | cuprates | 4.911183
Nb78.4Sn12.9Al2.2Ge6.5 | 13.3 | low-Tc | 2.587764
Y0.85Pr0.15Ba2Cu3O6.95 | 81.6 | cuprates | 4.401829
Cu0.75Re0.25Sr2Y1.3Ce0.7Cu2O9.06 | 33.5 | cuprates | 3.511545
Ho0.97Ca0.03Ba2Cu4O8 | 77.4 | cuprates | 4.348987
Cu1Ba1.6Sr0.4Yb0.65Ca0.35Cu2O6.15 | 48 | cuprates | 3.871201
Mg0.9Co0.1B2 | 34.5 | low-Tc | 3.540959
Y0.975Ca0.025Ba2Cu3O6.72 | 70.8 | cuprates | 4.259859
K0.8Fe1.993Cr0.007Se2 | 11 | Fe-based | 2.397895
Y0.75Ca0.25Ba2Cu2.75Co0.25O6.98 | 82.4 | cuprates | 4.411585
C0.5Sr2.01Ca0.44Y0.55Cu2.44O6.94 | 45.5 | cuprates | 3.817712
Hg1Ba2Cu1O4.105 | 90.9 | cuprates | 4.50976
Ca0.8Pr0.2Fe1As2 | 10 | Fe-based | 2.302585
Tc0.9W0.1 | 10.4 | low-Tc | 2.341806
Eu1Ba2Cu2.95Ga0.05O6.78 | 79 | cuprates | 4.369448
Y0.9Pr0.1Ba2Cu4O8 | 72.025 | cuprates | 4.277013
Ca10Pt4Fe10As18 | 38 | Fe-based | 3.637586
Y0.8Pr0.2Ba2Cu3O7.2 | 63.3 | cuprates | 4.147885
Y1Ba2Cu3O6.965 | 88.5 | cuprates | 4.483003
Bi1.8V0.2Sr2Ca2Cu3O2 | 112 | cuprates | 4.718499
Y1Ba2Cu2.95Fe0.05O6.64 | 37.4 | Fe-based | 3.621671
Ba0.84Rb0.1Sn0.09Fe2As2 | 22.6 | Fe-based | 3.11795
Nd1.15La0.7Ce0.15Cu1O4 | 19 | cuprates | 2.944439
Ca1.8K0.2Cu1Cl2O2 | 24 | cuprates | 3.178054
Eu1.5Ce0.5Sr2Cu1Ti1O10 | 22 | cuprates | 3.091042
Pb0.5Cu0.5Sr0.9La1.1Cu1O5.02 | 38.5 | cuprates | 3.650658
La1.25Ca0.25Ba1.5Cu3O7.087 | 62.9 | cuprates | 4.141546
Bi2Sr2Ca1Cu2I0.2O8.242 | 64.6 | cuprates | 4.168214
La1.25Ba1.35Ca0.4Cu3O7.16 | 79.8 | cuprates | 4.379524
Nb2.859V0.141Al1 | 17.2 | low-Tc | 2.844909
K0.77Zr1N1Cl1 | 13.5 | low-Tc | 2.60269
Y1.8Mo0.2C2.9 | 13.8 | low-Tc | 2.624669
La1.895Sr0.105Cu1O4 | 26.3 | cuprates | 3.269569
Ga1Sr2Ca2Cu3O9 | 70 | cuprates | 4.248495
Ba0.613K0.387Bi1O3 | 30.7 | low-Tc | 3.424263
Pr1Fe1As0.4P0.6F0.1O0.9 | 17.4 | Fe-based | 2.85647
Er1Ba2Cu2.91Zn0.06Fe0.03O6.93 | 63 | Fe-based | 4.143135
Nb0.75Al0.02Ge0.05 | 19.8 | low-Tc | 2.985682
Hg1Ba2Cu1O4.032 | 36 | cuprates | 3.583519
Mg0.9Ti0.1B2 | 38.3 | low-Tc | 3.64545
Ba2Ca1Cu2F1.6O4.4 | 108 | cuprates | 4.682131
Mg0.85Al0.15B2 | 31.5 | low-Tc | 3.449988
Pr1.7945Y0.0555Ce0.15Cu1O4 | 15 | cuprates | 2.70805
Ca1.825Na0.175Cu1Cl2O2 | 26 | cuprates | 3.258097
C1.35Ru0.1Y0.9 | 11.2 | low-Tc | 2.415914
Mo6.35Pb0.7S8Sn0.36 | 10 | low-Tc | 2.302585
Sn0.875Mo6S8 | 14.048 | low-Tc | 2.64248
La1.82Sr0.18Cu0.98Mn0.02O4 | 37 | cuprates | 3.610918
Bi2Sr2Ca0.6Y0.4Cu2O8.29 | 64 | cuprates | 4.158883
Nd1.55La0.3Th0.15Cu1O4 | 22 | cuprates | 3.091042
Th1.6Lu0.4C3 | 10.9 | low-Tc | 2.388763
Nb2.7Ta0.3Sn1 | 18 | low-Tc | 2.890372
Ho1Fe1As1F0.1O0.9 | 36 | Fe-based | 3.583519
Tl1Sr2Ca0.8Pr0.2Cu2O7 | 58 | cuprates | 4.060443
Y0.95Ca0.05Ba1.9La0.1Cu4O7.9 | 68.8 | cuprates | 4.231204
Ca1.737Cu0.868Cl1.868Na0.132O2.263 | 21 | cuprates | 3.044522
Ba0.88La0.12Fe2As2 | 22.4 | Fe-based | 3.109061
Ca0.4La1.25Ba1.35Cu3O6.99 | 38 | cuprates | 3.637586
Sm1Fe0.9Co0.1As1O1 | 15.96666667 | Fe-based | 2.770503
Tl1Sr2Ca0.4Gd0.6Cu2O7 | 60 | cuprates | 4.094345
Hg1Ba2Cu1O4.27 | 88.85 | cuprates | 4.48695
Y1Ba1.98La0.02Cu3O6.96 | 92.6 | cuprates | 4.528289
Na0.5Fe1As1 | 12 | Fe-based | 2.484907
La1Fe1As1H0.08O0.92 | 28.7 | Fe-based | 3.356897
Y1Pd4.2B3C0.3 | 24 | low-Tc | 3.178054
Mg0.8Cu0.2B2 | 38.6 | cuprates | 3.653252
Mo0.8Zr0.2C1 | 10.9 | low-Tc | 2.388763
Ca0.2Ba1.55La1.25Cu3O7.05 | 41.1 | cuprates | 3.716008
La1.84Sr0.05Ca0.11Cu1O4 | 33.2 | cuprates | 3.50255
Y1Sr2Cu2.7Ti0.3O7.224 | 35 | cuprates | 3.555348
Nb46Zr36.1Ta17.9 | 10.3 | low-Tc | 2.332144
Lu1Pd4B1C0.2 | 10 | low-Tc | 2.302585
Y1Ba2Cu2.85Fe0.15O7 | 51 | Fe-based | 3.931826
Bi1.4Pb0.6Sr2Ca1Cu2O8 | 91 | cuprates | 4.51086
Bi2Sr1.1Ca1.9Cu2O8.22 | 76.5 | cuprates | 4.337291
Mo5.1Pb0.9S6 | 13.2 | low-Tc | 2.580217
Pb1Mo6S7.9Se0.1 | 12.7 | low-Tc | 2.541602
B1Sr2Ca4Cu5O13 | 85 | cuprates | 4.442651
La1Fe1As1H0.46O0.54 | 36.2 | Fe-based | 3.589059
Hg0.8Pb0.2Ba2Ca2Cu3O8 | 132 | cuprates | 4.882802
Yb0.9Ca0.1Ba1.6Sr0.4Cu4O8 | 86 | cuprates | 4.454347
Fe1.11Te0.6Se0.4 | 14 | Fe-based | 2.639057
Ba1.6Sr0.4Yb0.65Ca0.35Cu3O6.45 | 73 | cuprates | 4.290459
Gd1.05Ba1.95Cu3O6.94 | 85 | cuprates | 4.442651
Ga1Sr2Tm0.75Ca0.25Cu2O7 | 28 | cuprates | 3.332205
Tl1Sr1.5Yb0.5Ca1Cu2O7 | 84 | cuprates | 4.430817
Mg0.16Zr1N1Cl1 | 15 | low-Tc | 2.70805
Nb3Al0.75Ga0.3 | 19.1 | low-Tc | 2.949688
Y1Ba2Cu2.94Zn0.06O6.95 | 65 | cuprates | 4.174387
Nd1Ba1.2Sr0.8Cu3O6.97 | 66.9 | cuprates | 4.203199
Tl0.6La1Sr1Cu1.4O5 | 33 | cuprates | 3.496508
La1Pr0.85Sr0.15Cu1O4 | 28 | cuprates | 3.332205
Bi2Sr3Cu2O8 | 91.5 | cuprates | 4.516339
La1Ba1.5Sr0.5Cu3O6.948 | 57.1 | cuprates | 4.044804
Y1Ba2Cu3.939Ni0.061O8 | 63.5 | cuprates | 4.15104
Y0.8Pr0.05Ca0.15Ba2Cu3O6.83 | 87 | cuprates | 4.465908
Ga1Sr2Tm0.65Ca0.35Cu2O7 | 47 | cuprates | 3.850148
Al0.1Si0.9V3 | 16.1 | low-Tc | 2.778819
Bi2.1Sr1.8Ca1Cu1.96Co0.04O8 | 73 | cuprates | 4.290459
Hg1.4Tl0.6Ba2Y0.6Ca0.4Cu2O7.78 | 84.6 | cuprates | 4.437934
La1.88Sr0.125Cu0.97O4 | 28.4 | cuprates | 3.346389
La1.798Nd0.052Ca0.15Cu1O3.96 | 31.6 | cuprates | 3.453157
Fe1.02Te0.5Se0.4S0.1 | 13 | Fe-based | 2.564949
Y1Ba2Cu2.82Fe0.18O6.895 | 87.7 | Fe-based | 4.473922
Nb3Sn0.5Sb0.5 | 14.4 | low-Tc | 2.667228
Ba1Fe1.852Co0.148As2 | 22.78 | Fe-based | 3.125883
Pb0.5Ca1Sr2Y0.5Cu2O6.95 | 50 | cuprates | 3.912023
La1.945Rb0.055Cu1O4 | 22 | cuprates | 3.091042
Y1.2Th0.8C2.7 | 16 | low-Tc | 2.772589
Y0.95Rb0.05Ba2Cu3O6.59 | 92.05 | cuprates | 4.522332
Nd1Ba1Ca1Cu3O7 | 35 | cuprates | 3.555348
Sr1.75Ba0.25Cu1F2O2 | 58 | cuprates | 4.060443
Hg1Ba2Ca2Cu3O8.41 | 133 | cuprates | 4.890349
Ba0.82K0.18Fe2As2 | 10.5 | Fe-based | 2.351375
Sm1Ba2Cu2.98Fe0.02O6.76 | 84 | Fe-based | 4.430817
Ga20Nb80 | 16.26666667 | low-Tc | 2.789118
Bi1.8Pb0.2Sr1.2La0.8Cu1OY | 24.9 | cuprates | 3.214868
Lu0.8Dy0.2Ni2B2C1 | 11.8 | low-Tc | 2.4681
Hg1Ba2Ca2Cu3O8.2 | 104.5 | cuprates | 4.649187
Ca1La1Ba1Cu2.91Zn0.09O7 | 20 | cuprates | 2.995732
La0.75Nd0.25Ba1Ca1Cu3O7 | 55 | cuprates | 4.007333
Li1Zr1N1Cl0.525Br0.475 | 14.3 | low-Tc | 2.66026
Ba0.5K0.5Fe1.9Ni0.1As2 | 26.75 | Fe-based | 3.286534
Nd2Cu1F0.22O3.78 | 24.5 | cuprates | 3.198673
B2Mg0.988Sc0.012 | 41.4 | low-Tc | 3.723281
Ba1Fe1.75Pt0.25As2 | 21.1 | Fe-based | 3.049273
Tl1Sr1.5Pr0.5Ca1Cu2O7 | 88 | cuprates | 4.477337
La1.8Nd0.2Cu0.99Zn0.01O4.086 | 35.6 | cuprates | 3.572346
Nb1C0.3N0.64 | 17.8 | low-Tc | 2.879198
Hg1Ba2Cu1O4.097 | 95.3 | cuprates | 4.55703
Eu1Fe2Se2 | 40 | Fe-based | 3.688879
Y1Ba2Cu2.88Al0.12O7 | 51 | cuprates | 3.931826
La1.85Sr0.15Cu0.991Fe0.009O4 | 19.85 | Fe-based | 2.988204
Nb80Ga19Co1 | 13.7 | low-Tc | 2.617396
Mg1.985Mn0.015B2 | 37.4 | low-Tc | 3.621671
Ca1La1Ba1Cu2.88Fe0.12O7 | 28 | Fe-based | 3.332205
Pb0.5Cu0.5Sr0.9La1.1Cu1O5.22 | 24.9 | cuprates | 3.214868
La1.3Yb0.6Ba1.3Ca1.2Cu5O11.74 | 73 | cuprates | 4.290459
Bi2Sr1.3La0.7Cu1O6.422 | 22.6 | cuprates | 3.11795
Tl2Ba2Ca1Cu1.98Fe0.02F0.1O7.95 | 110 | Fe-based | 4.70048
Ca1Ba1La1Cu3O6.85 | 76 | cuprates | 4.330733
Sm0.1Fe0.9Se0.85 | 10.6 | Fe-based | 2.360854
Y1Ba2Cu2.9907Zn0.0093O6.95 | 88 | cuprates | 4.477337
Hg0.85Re0.15Ba2Cu1O4.49 | 93.7 | cuprates | 4.540098
Mo1Sr2Y0.8Ca0.2Cu2O8 | 26 | cuprates | 3.258097
Ca1.7Na0.3Cu1Cl2O2 | 27.6 | cuprates | 3.317816
Li0.95Zr1N1Cl1 | 13.4 | low-Tc | 2.595255
Y1La0.2Ba1.8Cu3O7.46 | 89.8 | cuprates | 4.497585
Ca0.4La0.6Ba1.35La0.65Cu3O7.15 | 80 | cuprates | 4.382027
Nb0.5Sn0.25Ta0.125V0.125 | 12.2 | low-Tc | 2.501436
Y1Ba2Cu3H0.14O7 | 92.5 | cuprates | 4.527209
Ca8.44La1.56Pt3Fe10As18 | 32.3 | Fe-based | 3.475067
Mg0.8Li0.2B2 | 34 | low-Tc | 3.526361
Nb3Al0.9Ga0.1 | 18.5 | low-Tc | 2.917771
Nb0.75Al0.175Ge0.075 | 17.9 | low-Tc | 2.884801
Hg1.4Tl0.6Ba2Y0.5Ca0.5Cu2O7.74 | 84 | cuprates | 4.430817
Nb0.7W0.3C1 | 13.2 | low-Tc | 2.580217
Ba2Ca1Cu2F2.2O3.8 | 40 | cuprates | 3.688879
Y1Sr2Cu2.8V0.2O6.5 | 16 | cuprates | 2.772589
Nb3Al0.985Si0.015 | 18.6 | low-Tc | 2.923162
Y0.8Pr0.2Ba2Cu3O7.4 | 59.8 | cuprates | 4.091006
Hg1Ba2Cu1O4.049 | 70 | cuprates | 4.248495
Ho1Sr0.6Ba1.4Cu4O8 | 68.3 | cuprates | 4.22391
Sm1Fe1As1H0.22O0.78 | 50 | Fe-based | 3.912023
Yb0.85Pr0.15Ba1.7Sr0.3Cu3O6.91 | 80 | cuprates | 4.382027
Gd1Ba1.85Pr0.15Cu3O7.09 | 55.8 | cuprates | 4.021774
N1Nb1 | 13.54416667 | low-Tc | 2.605956
Sm1Fe1As1F0.15O0.85 | 44.48888889 | Fe-based | 3.795239
Rb0.8Fe2Se1.75Te0.25 | 22.2 | Fe-based | 3.100092
Sr1.84Ba0.16Cu1O3.4 | 75 | cuprates | 4.317488
Hg0.75Mo0.25Ba2Cu1O4.51 | 40 | cuprates | 3.688879
La1.85Sr0.15Cu0.96Ti0.04O4 | 26.1 | cuprates | 3.261935
Nd1Ba2Cu2.9Ga0.1O6.61 | 38 | cuprates | 3.637586
Y0.85Pr0.15Ba2Cu3O6.5 | 35.8 | cuprates | 3.577948
Na1Fe0.977Co0.023As1 | 15.7 | Fe-based | 2.753661
Nd1Ba2Cu3O6.95 | 89 | cuprates | 4.488636
Ba1Fe1.85Pt0.15As2 | 23.4 | Fe-based | 3.152736
Li1.04Ti1.96O4 | 12.1 | low-Tc | 2.493205
Y1Ba2Cu3.84Ga0.16O8 | 71.25 | cuprates | 4.266195
Nd1.8Pr0.2Ba4Cu7O14.587 | 56 | cuprates | 4.025352
Yb1Ba1.6Sr0.4Cu4O8 | 80 | cuprates | 4.382027
Eu0.7Na0.3Fe2As1.4P0.6 | 25.2 | Fe-based | 3.226844
Bi2Sr2Ca0.6Pr0.4Cu2O8.316 | 57 | cuprates | 4.043051
Pd0.55Cu0.45H0.7 | 16.6 | cuprates | 2.809403
Y1Ba2Cu2.88Zn0.12O7 | 49.80666667 | cuprates | 3.908149
K0.4Sr0.6Fe2As2 | 36.5 | Fe-based | 3.597312
La1Pt2.1B2.4C1.2 | 10.35 | low-Tc | 2.336987
Pr1Fe1As0.9P0.1F0.1O0.9 | 35.2 | Fe-based | 3.561046
Nb0.25Ti0.75N0.98 | 10.5 | low-Tc | 2.351375
Hg0.8V0.2Ba2Cu1O4.3 | 93 | cuprates | 4.532599
Pu1Co0.5Rh0.5Ga5 | 15.5 | low-Tc | 2.74084
Eu1Ba2Cu3S1O6 | 85 | cuprates | 4.442651
Cu0.75W0.25Sr2Y1.3Ce0.7Cu2O8.81 | 31.5 | cuprates | 3.449988
Sm1Ba2Cu3O6.65 | 32.8 | cuprates | 3.490429
Ce1Fe0.88Co0.12As1H1 | 23 | Fe-based | 3.135494
Nb3Si0.27Sn0.73 | 13.9 | low-Tc | 2.631889
Gd1Ba2Cu2.73Fe0.27O6.98 | 40 | Fe-based | 3.688879
Nd1.85Ce0.15Cu0.998Ni0.002O4 | 17.3 | cuprates | 2.850707
Hg0.92Ba2.05Cu1.03O4.103 | 63.6 | cuprates | 4.152613
Nb0.8W0.2C1 | 13.2 | low-Tc | 2.580217
Tl0.5Pb0.5Sr2Ca1Cu2O7 | 81.8 | cuprates | 4.404277
K0.75Fe1.68Se2 | 31 | Fe-based | 3.433987
La1.89Na0.11Cu1O4 | 16 | cuprates | 2.772589
Nb3Sb0.15Sn0.7Tl0.15 | 16.04 | low-Tc | 2.775086
La1.725Nd0.15Sr0.125Cu1O4 | 12.5 | cuprates | 2.525729
Sm1Fe1As1O0.8 | 40.1 | Fe-based | 3.691376
Fe1Se0.492Te0.328 | 12.7 | Fe-based | 2.541602
Y1Ba2Cu2.982Zn0.018O6.9 | 89.2 | cuprates | 4.490881
Tl2Ba2Cu1O5.989 | 10 | cuprates | 2.302585
Li0.8Fe1.2Se0.72S0.28H1O1 | 35 | Fe-based | 3.555348
Ga23.6V76.4 | 14.6 | low-Tc | 2.681022
Ca0.5Fe2Se2 | 40 | Fe-based | 3.688879
Ba1Fe1.898Co0.102As2 | 18.6 | Fe-based | 2.923162
Y0.7Ca0.3Ba1.3La0.7Cu3O7.16 | 73 | cuprates | 4.290459
Eu1Ba1.9Pr0.1Cu3O6.75 | 73 | cuprates | 4.290459
Li1Hf0.7Zr0.3N1Cl1 | 22.6 | low-Tc | 3.11795
Nd1.85Ce0.15Cu0.998Co0.002O4 | 15.45 | cuprates | 2.737609
Y1Ba2Cu3.97Ni0.03O8 | 70.4 | cuprates | 4.254193
Ba0.6Rb0.4Fe2As2 | 34 | Fe-based | 3.526361
Y2I1.75Br0.25C2 | 10.35 | low-Tc | 2.336987
Sr1.3K0.7Cu1C1O5 | 20 | cuprates | 2.995732
Y1Cu2.98Zn0.02O7 | 84.5 | cuprates | 4.436752
La1.85Ca0.15Cu1O3.942 | 19 | cuprates | 2.944439
Bi2Sr1.6Ca1.4Cu2O8.16 | 77.6 | cuprates | 4.351567
Sr2Ca3Cu4F2O8.8 | 72 | cuprates | 4.276666
La1Fe1As0.15P0.85O1 | 11.67 | Fe-based | 2.457021
Y0.2La0.8Ba2Cu3O7 | 81 | cuprates | 4.394449
Ce1Fe1As0.7P0.3F0.05O0.95 | 18.15 | Fe-based | 2.898671
Si10.9V3Al0.1 | 14.05 | low-Tc | 2.642622
Ho0.15Lu0.85Ni2B2C1 | 15.1 | low-Tc | 2.714695
La1Ba1Ca1Cu2.7Ni0.3O6.848 | 28 | cuprates | 3.332205
Tm0.7Pr0.3Ba2Cu3O6.95 | 64.1 | cuprates | 4.160444
Tl1Sr1.8Cr0.2Cu1O5 | 43 | cuprates | 3.7612
Pu1Co0.9Fe0.1Ga5 | 13.5 | Fe-based | 2.60269
Mg0.98Cr0.02B2 | 35.3 | low-Tc | 3.563883
Tl2Ba2Cu1O5.963 | 53 | cuprates | 3.970292
Nb2.88Ti0.12Al1 | 15 | low-Tc | 2.70805
Cu0.5P0.5Sr2Ca1.8Y0.2Cu3O9.25 | 70 | cuprates | 4.248495
Y1Ni1.98Co0.02B2C1 | 14.3 | low-Tc | 2.66026
Er0.5Pr0.5Ba2Cu3O6.82 | 34.4 | cuprates | 3.538057
Ca4Al2Fe2As2O6 | 28.2 | Fe-based | 3.339322
Mo0.55Pt0.05Re0.425 | 11.25 | low-Tc | 2.420368
Fe0.98Ni0.02Se0.82 | 11.3 | Fe-based | 2.424803
Bi1.6Pb0.4Sr2Ca2Cu3O10.11 | 105.3 | cuprates | 4.656813
Y1Ba2Cu2.98Zn0.02O7 | 85 | cuprates | 4.442651
Ca10Pt5.8Fe8.2As18 | 33.65 | Fe-based | 3.516013
Y0.6Pr0.4Ba0.8Sr1.2Cu3O6.89 | 49 | cuprates | 3.89182
Nb3Al0.9In0.1 | 18.3 | low-Tc | 2.906901
Nd1Ba1.8Sr0.2Cu3O6.927 | 82 | cuprates | 4.406719
Y0.6Pr0.4Ba2Cu3O6.98 | 44.1 | cuprates | 3.78646
Y1.2Ba2Cu3O6.98 | 93.4 | cuprates | 4.536891
Tl1C1Sr2Ba2Cu2O10 | 68.2 | cuprates | 4.222445
Bi2Sr2Ca0.9Pr0.1Cu2O8.234 | 75.8 | cuprates | 4.328098
Tl1Sr1.2La0.8Cu1O5 | 27 | cuprates | 3.295837
Yb1Ba2Cu3O6.9 | 92.8 | cuprates | 4.530447
Tm1.6Pr0.4Ba4Cu7O14.722 | 68 | cuprates | 4.219508
Ba1.6Sr0.4Yb0.65Ca0.35Cu2O6.4 | 61 | cuprates | 4.110874
Mg1B1.88C0.12 | 32.9 | low-Tc | 3.493473
Li1Fe3Se2O2 | 42.8 | Fe-based | 3.756538
Nd1Fe1As1O0.7 | 53.7 | Fe-based | 3.983413
Hg0.9Re0.1Ba2Cu1O4.35 | 90.5 | cuprates | 4.50535
Mo0.66Re0.34 | 11.8 | low-Tc | 2.4681
Lu1Ba1Sr1Cu3O6.94 | 54 | cuprates | 3.988984
Pr0.85La1Ce0.15Cu1O3.95 | 19 | cuprates | 2.944439
Eu0.85La1Ce0.15Cu1O4 | 15 | cuprates | 2.70805
Lu0.8Ca0.2Ba2Cu3O6.68 | 78 | cuprates | 4.356709
Y1La0.2Ba1.8Cu3O7.62 | 87.9 | cuprates | 4.4762
Y0.5Pr0.5Ba2Cu4O8 | 50.5 | cuprates | 3.921973
Ba2Ti2Fe2As4O1 | 20.125 | Fe-based | 3.001963
La1.82Ba0.18Cu1O4 | 23.1 | cuprates | 3.139833
Ca0.3Ba1.45La1.25Cu3O7.11 | 65.3 | cuprates | 4.178992
La2Cu0.985V0.015O4.021 | 40 | cuprates | 3.688879
La1.909Ce0.091Cu1O4 | 30.3 | cuprates | 3.411148
Y0.5Ca0.5Ba1.5La0.5Cu3O6.96 | 82.5 | cuprates | 4.412798
Ba1Fe1.84Co0.16As2 | 22.9 | Fe-based | 3.131137
Bi1.7Pb0.3Sr2Ca2Cu3F0.5O9.5 | 113 | cuprates | 4.727388
Ga1Sr2Ca3Cu4O10.9 | 100 | cuprates | 4.60517
Nd1.85Ce0.15Cu1O4.014 | 25 | cuprates | 3.218876
Y1Ba2Cu4O7.96 | 86 | cuprates | 4.454347
La1.85Sr0.15Cu0.985Ga0.015O4 | 13.7 | cuprates | 2.617396
C0.681Mo1 | 12 | low-Tc | 2.484907
Bi1Pb1Sr2Y0.5Ca0.5Cu2O8 | 85 | cuprates | 4.442651
Mg1B1.834C0.166 | 32 | low-Tc | 3.465736
Y1.4Th0.6C3.1 | 17 | low-Tc | 2.833213
Bi0.15In0.15Nb3Sn0.7 | 18.01 | low-Tc | 2.890927
Y1Sr2Cu2.7Ti0.3O7.152 | 23 | cuprates | 3.135494
Fe1Se0.42Te0.58 | 14.8 | Fe-based | 2.694627
Y0.95Ca0.05Ba2Cu2.95Co0.05O6.84 | 72.5 | cuprates | 4.283587
Ca1La1Ba1Cu2.97Zn0.03O7 | 60 | cuprates | 4.094345
La1.9Sr0.1Cu1O3.997 | 32 | cuprates | 3.465736
Sm0.9La0.9Sr0.2Cu1O4 | 34 | cuprates | 3.526361
Y2Ba4Cu7O14.92 | 82 | cuprates | 4.406719
Y0.75Ca0.25Ba2Cu2.75Co0.25O7 | 82.5 | cuprates | 4.412798
Hg0.9Re0.1Ba2Cu1O4.42 | 94.4 | cuprates | 4.547541
La1.85Sr0.15Cu0.983Zn0.017O4 | 19.4 | cuprates | 2.965273
Ba1Fe2Se3 | 11 | Fe-based | 2.397895
Yb0.5Pr0.5Ba1.7Sr0.3Cu3O6.93 | 30 | cuprates | 3.401197
Y1Ba2Cu2.79Co0.21O7 | 22 | cuprates | 3.091042
Tl1Sr1.6Cr0.4Cu1O5 | 48 | cuprates | 3.871201
Y1Ba2Cu4Li0.031O8 | 72 | cuprates | 4.276666
Pr1Fe1As0.8P0.2F0.1O0.9 | 29.2 | Fe-based | 3.374169
Dy1Ba2Cu2.9Ni0.1O6.74 | 67 | cuprates | 4.204693
Y1.5Th0.5C3 | 16.7 | low-Tc | 2.815409
Y0.8Pr0.2Ba2Cu2.7Fe0.3O7.1 | 25 | Fe-based | 3.218876
Y0.962Ba1.987Ca0.05Cu4O8 | 91.5 | cuprates | 4.516339
Bi2Sr1.9La0.1Cu1O6.2 | 12 | cuprates | 2.484907
Ba1.6Sr0.4Yb0.85Ca0.15Cu3O6.36 | 19 | cuprates | 2.944439
Pb0.5Cu0.5Sr1La1Cu1O5.1 | 31.9 | cuprates | 3.462606
La1.8Sr0.2Cu0.9928Zn0.0072O4 | 27 | cuprates | 3.295837
C0.026N0.974Nb1 | 17.2 | low-Tc | 2.844909
Y1Ba2Cu2.88Ti0.12O6.88 | 68.4 | cuprates | 4.225373
Bi1.95Sr1.65La0.4Cu1O6.28 | 32.6 | cuprates | 3.484312
Y1Ba2Cu2.98Co0.02O6.9 | 93.4 | cuprates | 4.536891
Bi1.6Pb0.4Sr1.8Ca1Nd0.2Cu2O8.11 | 87 | cuprates | 4.465908
Y0.9Cd0.1Ba2Cu3O7 | 89.9 | cuprates | 4.498698
Li0.8Fe1.2Se0.34S0.66H1O1 | 18.4 | Fe-based | 2.912351
Tl1Sr1La1Cu1O5 | 32 | cuprates | 3.465736
Ca9.68Ho0.32Pt3Fe10As18 | 19.5 | Fe-based | 2.970414
Yb0.85Pr0.15Ba2Cu3O6.97 | 86.5 | cuprates | 4.460144
Nb0.7Zr0.3 | 10.8 | low-Tc | 2.379546
La1.83Ca0.17Cu1O4 | 34 | cuprates | 3.526361
La1.85Sr0.15Cu0.98Li0.02O4 | 36.5 | cuprates | 3.597312
Eu1Ba2Cu2.9Ga0.1O6.74 | 52 | cuprates | 3.951244
Gd0.6Ca0.25Mo0.15Ba2Cu3O6.761 | 83.7 | cuprates | 4.427239
Yb0.95Pr0.05Ba2Cu3O6.9 | 89.1 | cuprates | 4.489759
Bi2Sr2.08Ca0.92Cu2O8 | 95.3 | cuprates | 4.55703
La1.891Ce0.109Cu1O4 | 28.5 | cuprates | 3.349904
Ca0.81Nd0.19Fe1As1.98Sb0.02 | 24 | Fe-based | 3.178054
V0.783Ga0.138Al0.079 | 10.2 | low-Tc | 2.322388
Ga1Sr2Tm0.6Ca0.4Cu2O7 | 51 | cuprates | 3.931826
Y0.8Ca0.05Pr0.15Ba2Cu3O6.95 | 82.7 | cuprates | 4.41522
Pr1Fe1As1O0.7 | 46.25 | Fe-based | 3.834061
Al1Sr2Ca2Cu3O10.1 | 76 | cuprates | 4.330733
Sr1.5Ba0.5Y1Cu2.8Ga0.2O7.14 | 56 | cuprates | 4.025352
Er1Ba2Cu3O6.85 | 93 | cuprates | 4.532599
Sr0.2La1.8Cu0.95Ti0.05O4 | 21 | cuprates | 3.044522
V0.73Si0.23Al0.04 | 10.4 | low-Tc | 2.341806
K0.85Fe2Se1.8 | 32.6 | Fe-based | 3.484312
Nd1.4Pr0.6Ba4Cu7O14.541 | 41 | cuprates | 3.713572
Y1Ba2Cu0.97Zn0.03O7.95 | 59 | cuprates | 4.077537
Hg0.3Pb0.7Sr1.75La0.25Cu1O6 | 30 | cuprates | 3.401197
Ba0.5K0.5Fe1.92Zn0.08As2 | 34.3 | Fe-based | 3.535145
Ca0.86Pr0.14Fe2As2 | 32.5 | Fe-based | 3.48124
La0.4Pr0.4Ba1Ca1Cu3O7 | 14 | cuprates | 2.639057
Y1Ba1.926Ca0.074Cu4O8 | 83.3 | cuprates | 4.422449
Ba1Fe2As1.34P0.66 | 28.575 | Fe-based | 3.352532
La0.7Ca0.1Pr0.2Ba1.5Sr0.5Cu3O6.862 | 40 | cuprates | 3.688879
Bi1Sr0.65Nd0.35Cu1OY | 10.21 | cuprates | 2.323368
Mg0.9Al0.1B2 | 34.3 | low-Tc | 3.535145
Ce1Fe0.91Co0.09As1H1 | 23 | Fe-based | 3.135494
Ca1La1Ba1Cu2.88Zn0.12O7 | 14 | cuprates | 2.639057
La1.76Ba0.24Cu1O4 | 14 | cuprates | 2.639057
Tl0.6Pb0.2Bi0.2Sr1.8Ba0.2Ca2Cu3O9 | 122 | cuprates | 4.804021
Fe1Te0.5Se0.5 | 14.38 | Fe-based | 2.665838
La1.65Nd0.2Ca0.122Ba0.028Cu1O3.99 | 27.1 | cuprates | 3.299534
Y1Ba2Cu2.95Ni0.05O6.93 | 80 | cuprates | 4.382027
Si0.263V0.737 | 15.8 | low-Tc | 2.76001
Bi2Sr2Ca1Cu2O8.27 | 85.5 | cuprates | 4.448516
Bi1.8Pb0.2Sr2Ca1Cu1.98Fe0.02O8 | 54.8 | Fe-based | 4.00369
Bi4Sr3Ca2.5Tm0.5Cu4O16.52 | 81 | cuprates | 4.394449
Eu2Ba4Cu7O14.671 | 75 | cuprates | 4.317488
Y1Ba1.7La0.3Cu3O7.059 | 61.4 | cuprates | 4.11741
Ba0.6K0.4Bi0.7Pb0.3O3 | 11.3 | low-Tc | 2.424803
Er0.88Ca0.12Ba2Cu2.28Co0.18O6.93 | 77.5 | cuprates | 4.350278
V2.91Mo0.09Si1 | 10.4 | low-Tc | 2.341806
Y0.6Pr0.4Ba2Cu3O6.66 | 25.4 | cuprates | 3.234749
Pr0.65Sr0.35Fe1As1O1 | 16.5 | Fe-based | 2.80336
Cu1Mo3S4 | 10.94 | cuprates | 2.392426
Nb3Sn0.2Sn0.8 | 15.89 | low-Tc | 2.76569
Y1Ba2Cu3O6.894 | 80.5 | cuprates | 4.388257
Tl0.5Pb0.5Sr4Cu2C1O3O7 | 71 | cuprates | 4.26268
Ba1Fe1.89Co0.11As2 | 23.25 | Fe-based | 3.146305
Nb3Ga0.65Al0.35 | 18.1 | low-Tc | 2.895912
Dy1Ba1Sr1Cu3O6.7 | 29.9 | cuprates | 3.397858
Y1Ni1.9Cu0.1B2C1 | 13.75 | cuprates | 2.621039
Ca0.6Nd0.4Ba1La1Cu3O7.1 | 48.6 | cuprates | 3.883624
La0.6Rh4P12 | 17 | low-Tc | 2.833213
Nd0.9Ba1.7Ca0.4Cu3O6.801 | 72 | cuprates | 4.276666
Nb2.97W0.03Al1 | 18 | low-Tc | 2.890372
Ba1Fe1.42Ru0.58As2 | 15.6 | Fe-based | 2.747271
Hg1Ba2Cu1O4.055 | 79.1 | cuprates | 4.370713
Y1Ba2Cu3.98Ni0.02O8 | 68.8125 | cuprates | 4.231385
Ba0.6K0.4Bi1O2.977 | 29 | low-Tc | 3.367296
Sr2Sc1Fe1P1O3 | 12 | Fe-based | 2.484907
La1Fe1As1H0.36O0.64 | 36 | Fe-based | 3.583519
Y0.8Pr0.2Ba2Cu3O6.6 | 37 | cuprates | 3.610918
Bi1.6Pb0.4Sr2Ca2Cu3O10.07 | 102.3 | cuprates | 4.62791
Nb1Tc3 | 10.5 | low-Tc | 2.351375
Nb1N1.22O0.18 | 12.3 | low-Tc | 2.509599
Ba1Fe1.904Co0.096As2 | 17.1 | Fe-based | 2.839078
Y1Ba2Cu2.98Ni0.02O6.94 | 86 | cuprates | 4.454347
Y0.8Ca0.2Sr1Ba1Cu2.7Ga0.3O7 | 64 | cuprates | 4.158883
C1Ta0.45W0.55 | 10.5 | low-Tc | 2.351375
Y0.6Ca0.4Ba1.2La0.8Cu3O7.15 | 67 | cuprates | 4.204693
Ce1Fe1As0.9P0.1F0.05O0.95 | 19.3 | Fe-based | 2.960105
Nd0.9Pr0.1Ba1Ca1Cu3O7 | 35 | cuprates | 3.555348
Sm1Fe0.875Co0.125As1O1 | 14.3 | Fe-based | 2.66026
Bi2Sr2Ca1Cu2O8.329 | 47.3 | cuprates | 3.85651
La1.925Sr0.075Cu1O4 | 18.26666667 | cuprates | 2.905078
Y1Ba2Cu2.985Ni0.015O6.92 | 90.5 | cuprates | 4.50535
Y1Ba2Cu2.993Zn0.007O7 | 84 | cuprates | 4.430817
Nd1.08Ba1.92Cu3O6.17 | 77.5 | cuprates | 4.350278
Bi0.8Pb0.1S0.1Sr2Ca0.7Nd0.3Cu2O6.95 | 75 | cuprates | 4.317488
La3Ca0.8Cd0.2Ba3Cu7O16.536 | 76 | cuprates | 4.330733
Tl1Sr1.5Sm0.5Ca1Cu2O7 | 86 | cuprates | 4.454347
Ga22.2V77.8 | 12.3 | low-Tc | 2.509599
La1.845Nd0.04Sr0.115Cu1O4 | 28.5 | cuprates | 3.349904
Sr1Fe1.75Rh0.25As2 | 21.9 | Fe-based | 3.086487
Y1Ba2Cu4O8.045 | 81.4 | cuprates | 4.399375
Tc0.95V0.05 | 10.99 | low-Tc | 2.396986
Li1.4Zr1N1Cl1 | 10 | low-Tc | 2.302585
La1.85Sr0.15Cu0.986Ni0.014O4 | 27.9 | cuprates | 3.328627
Mo0.95Ti0.05C1 | 13.5 | low-Tc | 2.60269
Y1Ba1.8Cu2.8Co0.2O7.05 | 70 | cuprates | 4.248495
La2.7Gd0.4Ca0.8Ba3.1Cu7O16.537 | 74 | cuprates | 4.304065
Ca10Pt3.53Fe9.47As18 | 15.8 | Fe-based | 2.76001
Sm1Fe0.95Zn0.05As1F0.2O0.8 | 23.3 | Fe-based | 3.148453
Y1.1Ba1.9Cu3O6.65 | 91.25 | cuprates | 4.513603
La1.4Ba1.5Ca0.1Cu3O6.943 | 40 | cuprates | 3.688879
Hg0.5Fe0.5Sr2Y0.3Ca0.7Cu2O6.65 | 72.5 | Fe-based | 4.283587
Y1.6Th0.4C2.7 | 14.7 | low-Tc | 2.687847
La1.83Nd0.1Ba0.07Cu1O4 | 16 | cuprates | 2.772589
La1Pt1.5Au0.6B2C1 | 10.2 | low-Tc | 2.322388
Ca0.2Ba1.55La1.25Cu3O7.11 | 59.7 | cuprates | 4.089332
La1.62Nd0.2Ba0.18Cu1O4 | 14.9 | cuprates | 2.701361
Ba2Ca3Cu4F1.8O8.2 | 66 | cuprates | 4.189655
Nd1.45Ba1.55Cu3O7.08 | 26.5 | cuprates | 3.277145
Tm0.5Pr0.5Ba2Cu3O6.95 | 28.9 | cuprates | 3.363842
Y1Ba1.9K0.1Cu3O6.61 | 92.7 | cuprates | 4.529368
Sr1Fe1.816Co0.184As2 | 13.4 | Fe-based | 2.595255
V3Si0.99Be0.01 | 16.6 | low-Tc | 2.809403
Fe1Sr2Gd1Cu2O7.58 | 36.5 | Fe-based | 3.597312
Mg0.9Li0.05Al0.05B2 | 37.8 | low-Tc | 3.632309
Tl1Ba2Ca0.9Nd0.1Cu2O7 | 90.8 | cuprates | 4.508659
Pb0.9Yb0.1Mo6Se8 | 12.3 | low-Tc | 2.509599
Al25Nb75 | 17.5 | low-Tc | 2.862201
Y0.9Ca0.1Ba2Cu2.9Co0.1O6.84 | 69.5 | cuprates | 4.241327
Y1Ba2Cu2.9Zn0.1O6.93 | 23 | cuprates | 3.135494
La1Fe0.99Zn0.01As1O0.85 | 10.04 | Fe-based | 2.306577
Pr1Fe0.9Co0.1As1O1 | 14.9 | Fe-based | 2.701361
Dy1Ba1.8Sr0.2Cu3O6.89 | 84.2 | cuprates | 4.433195
Bi1.5Pb0.5Sr1.4La0.6Cu1O6.118 | 10.8 | cuprates | 2.379546
Y0.85Ca0.15Sr1Ba1Cu2.5B0.5O7 | 43.6 | cuprates | 3.775057
H0.19La1.8Sr0.2Cu0.995Fe0.005O4 | 27.2 | Fe-based | 3.303217
Sm1Fe0.85Co0.15As1O1 | 10.875 | Fe-based | 2.386467
Bi1.95Sr1.25La0.8Cu1O4 | 19 | cuprates | 2.944439
B1Sr2Ca3Cu4O11 | 110 | cuprates | 4.70048
Hg1Ba2Ca1Cu2O6.14 | 105 | cuprates | 4.65396
Y0.74Ca0.16Sr0.6Ba1.5Cu2.78S0.22O7 | 77.9 | cuprates | 4.355426
Bi2Sr1.6Ca1.2Yb0.2Cu2O8.26 | 88.3 | cuprates | 4.48074
Y1Ba2Cu3.975Fe0.025O8 | 64.6 | Fe-based | 4.168214
Nb3Rh0.02Au0.98 | 11.4 | low-Tc | 2.433613
Rh0.09Zr0.91 | 10.1 | low-Tc | 2.312535
C0.48Sr2Ca0.4Y0.6Cu2.46O6.97 | 41.1 | cuprates | 3.716008
Nb2.5Sn1Ta0.5 | 17.6 | low-Tc | 2.867899
Ce1Fe1As1F0.1O0.9 | 36.33333333 | Fe-based | 3.592736
La1.736Nd0.116Ba0.15Cu1O4.03 | 29 | cuprates | 3.367296
Ca9.35La0.65Pt3Fe10As18 | 19.7 | Fe-based | 2.980619
Y1Ni1.85Cu0.15B2C1 | 13 | cuprates | 2.564949
K0.8La0.2Bi1O3 | 12.2 | low-Tc | 2.501436
Y1Ba1.8K0.2Cu3O6.57 | 93 | cuprates | 4.532599
Sr0.85Pr0.15Cu1O2 | 39 | cuprates | 3.663562
Y1Ba2Cu2.85Zn0.15O6.97 | 39 | cuprates | 3.663562
Mg0.92Li0.08B2 | 38 | low-Tc | 3.637586
Nd1Fe0.8Rh0.2As1O1 | 10 | Fe-based | 2.302585
Mg0.99Cr0.01B2 | 36.7 | low-Tc | 3.602777
Dy0.85Pr0.15Ba2Cu3O6.9 | 77.4 | cuprates | 4.348987
Sm1La0.82Sr0.18Cu1O4 | 37 | cuprates | 3.610918
Bi0.5La1Y0.5Sr1Cu2O6.04 | 30 | cuprates | 3.401197
Bi2Sr1.6Ca1.2Eu0.2Cu2O8.26 | 87.1 | cuprates | 4.467057
Nb3Al0.95Ga0.05 | 19.2 | low-Tc | 2.95491
Pr1.85Ce0.15Cu0.995Ni0.005O4.065 | 11.92 | cuprates | 2.478218
Pb0.8Sr1Ba1.2Y0.7Ca0.3Cu3O8.35 | 77 | cuprates | 4.343805
Y0.83Er0.17Rh4B4 | 10.4 | low-Tc | 2.341806
Nd1Fe0.9Rh0.1As1O1 | 15.8 | Fe-based | 2.76001
Nb3Sn0.2Al0.8 | 14.6 | low-Tc | 2.681022
Pb0.6Cu0.4Sr1La1Cu1O5.09 | 36.7 | cuprates | 3.602777
La2Cu0.965V0.035O4.045 | 40 | cuprates | 3.688879
Y2I1.5Br0.5C2 | 11.1 | low-Tc | 2.406945
Y1Ba2Cu3Cl1O6 | 72 | cuprates | 4.276666
Y1Ba2Cu2.6Fe0.4O7 | 31 | Fe-based | 3.433987
Ba1Fe1.946Pd0.054As2 | 12.3 | Fe-based | 2.509599
Lu0.94La0.06Ni2B2C1 | 15.1 | low-Tc | 2.714695
Y0.6Ca0.4Sr2Cu2Ga1O7 | 41 | cuprates | 3.713572
Hg0.92Ba2.05Cu1.03O4.087 | 70.3 | cuprates | 4.252772
Y0.95Ca0.05Ba1.6Sr0.4Cu4O7.8 | 82 | cuprates | 4.406719
Sm1Fe1As1H0.43O0.57 | 45 | Fe-based | 3.806662
Bi4Sr3Ca2Y1Cu4O16 | 43.5 | cuprates | 3.772761
Si22.5V75 | 16.1 | low-Tc | 2.778819
Eu1Ba2Cu2.8Ga0.2O6.63 | 14 | cuprates | 2.639057
Sm1Ba2Cu3O6.55 | 12.8 | cuprates | 2.549445
Gd1Ba2Cu2.64Fe0.36O6.99 | 21 | Fe-based | 3.044522
Y1Ba2Cu3O6.876 | 78.1 | cuprates | 4.35799
Sr1.5Ba0.5Y1Cu2.8Ga0.2O7.2 | 61 | cuprates | 4.110874
Lu1.8Ba0.2Cu1O4 | 71.9 | cuprates | 4.275276
Nd1Ba2Cu3O6.82 | 95 | cuprates | 4.553877
Y1Ba2Cu2.91Fe0.09O6.83 | 60 | Fe-based | 4.094345
Y1Ba2Cu2.902Pt0.098O6.4 | 81 | cuprates | 4.394449
Tl1Ba2Ca0.65Y0.35Cu2O7 | 102 | cuprates | 4.624973
Pb0.5Cd0.5Sr2Tb0.6Ca0.4Cu2O7 | 19 | cuprates | 2.944439
La1Fe1As1F0.1O0.9 | 25.06153846 | Fe-based | 3.221334
Ca1Fe0.88Co0.12As1H1 | 23.2 | Fe-based | 3.144152
Sr2Cu1C0.82B0.12O5 | 30 | cuprates | 3.401197
La1.85Sr0.15Cu0.995Ni0.005O4 | 34.50333333 | cuprates | 3.541056
Y1Ba2Cu2.85Ag0.15O7 | 90 | cuprates | 4.49981
Er1Ba2Cu2.85Zn0.06Fe0.09O6.96 | 46 | Fe-based | 3.828641
Y0.75Pr0.15Ca0.1Ba2Cu4O8 | 76.2 | cuprates | 4.333361
Ca0.3Ba1.45La1.25Cu3O7.05 | 46.4 | cuprates | 3.837299
Mg0.95Zn0.025Al0.025B2 | 38.5 | low-Tc | 3.650658
Gd0.91La0.89Sr0.2Cu1O4 | 13.5 | cuprates | 2.60269
Eu0.7Sr0.3Ba1.6Pr0.1Cu3O6.91 | 54 | cuprates | 3.988984
La1.82Sr0.18Cu1O3.994 | 34 | cuprates | 3.526361
Sm0.8Pr0.2Ba2Cu3O6.65 | 21 | cuprates | 3.044522
Ca8La2Pt3.3Fe9.7As18 | 29.4 | Fe-based | 3.380995
Eu1.2Ba1.8Cu3O7.18 | 42 | cuprates | 3.73767
Ba0.7K0.3Fe1.66Co0.34As2 | 12 | Fe-based | 2.484907
Nd1Fe1As1F0.3O0.7 | 46 | Fe-based | 3.828641
Ca8.03Pr1.97Pt3Fe10As18 | 25 | Fe-based | 3.218876
La1.81Sr0.19Cu0.99Zn0.01O4 | 19 | cuprates | 2.944439
Fe0.5Ba2Yb1Cu2.5O7.45 | 72 | Fe-based | 4.276666
Y0.4Pr0.6Ba2Cu4O8 | 37.875 | cuprates | 3.634291
Y0.95Ca0.05Ba2Cu2.95Ni0.05O6.83 | 82 | cuprates | 4.406719
Ba1Fe1.868Co0.094Cu0.038As2 | 15.55 | Fe-based | 2.744061
Mg1B1.958C0.042 | 37.7 | low-Tc | 3.62966
Y0.8Pr0.2Ba2Cu3O6.85 | 45.2 | cuprates | 3.811097
Y1Ba1.72La0.28Cu4O8 | 18.9 | cuprates | 2.939162
Er0.55Ca0.3Hf0.15Ba2Cu3O7.05 | 72.2 | cuprates | 4.27944
Y1Ba1Sr1Cu3O6.93 | 80.8 | cuprates | 4.391977
Bi2Sr2Ca0.8La0.2Cu2O8.26 | 88.45 | cuprates | 4.482437
La1.85Sr0.15Cu0.971Ni0.029O4 | 11.6 | cuprates | 2.451005
Nd0.65Pr0.35Ba1Ca1Cu3O7 | 10 | cuprates | 2.302585
Y1Ba2Cu2.95Ga0.05O6.69 | 88 | cuprates | 4.477337
Y2Ba4Cu7O14.33 | 22 | cuprates | 3.091042
K0.46Zr1N1Cl1 | 15 | low-Tc | 2.70805
Y1Ba1.6Sr0.4Cu3O6.8 | 88.5 | cuprates | 4.483003
Y0.9Ca0.1Ba2Cu2.75Co0.25O7.03 | 76.9 | cuprates | 4.342506
Ga25Nb75 | 17.6 | low-Tc | 2.867899
Y1.2Th0.8C2.9 | 15.8 | low-Tc | 2.76001
Nb1Sn1Ta2 | 10.8 | low-Tc | 2.379546
La1.75Nd0.1Sr0.15Cu1O4 | 31.75 | cuprates | 3.457893
Bi1.8Pb0.3Sr2Ca2Cu3O10 | 108 | cuprates | 4.682131
Bi0.2Pb0.4La1.2Sr1.3Cu1.9O5.78 | 75 | cuprates | 4.317488
Mo0.9Re0.1C1 | 13.9 | low-Tc | 2.631889
Ba0.78K0.22Fe2As2 | 23.5 | Fe-based | 3.157
La1.25Ca0.5Ba1.25Cu3O7.137 | 79.2 | cuprates | 4.371976
Nb3Sn0.95Ge0.05 | 18.1 | low-Tc | 2.895912
Lu0.6Pr0.4Ba2Cu3O7 | 56.55 | cuprates | 4.035125
Rb0.801Fe1.602Se2 | 32.4 | Fe-based | 3.478158
Bi2Sr1.6Ca1.2Nd0.2Cu2O8.26 | 86 | cuprates | 4.454347
Li1Hf0.45Zr0.55N1Br1 | 19 | low-Tc | 2.944439
La1.3Ba1.5Ca0.2Cu3O6.72 | 48 | cuprates | 3.871201
La1.837Sr0.162Cu1O4 | 36 | cuprates | 3.583519
N0.85Nb0.66Ti0.34 | 17.61 | low-Tc | 2.868467
C0.7N0.3Sr2Cu1O5.35 | 35 | cuprates | 3.555348
La1.55Ca0.15Nd0.3Cu1O4 | 28 | cuprates | 3.332205
Y0.3La0.7Ba2Cu3O6.98 | 82 | cuprates | 4.406719
Li0.14Zr1N1Cl1 | 15 | low-Tc | 2.70805
Sr2Y1Ru0.92Cu0.08O6 | 17.6 | cuprates | 2.867899
Nb80Ga17.5Cr2.5 | 12.5 | low-Tc | 2.525729
Pr2Ba4Cu7O14.3 | 21 | cuprates | 3.044522
Gd1Ba2Cu2.7Fe0.3O6.9 | 41 | Fe-based | 3.713572
Ho0.95Ca0.05Ba2Cu4O8 | 81 | cuprates | 4.394449
Dy1Ba2Cu2.96Zn0.04O6.9 | 70 | cuprates | 4.248495
H0.1La1.89Sr0.11Cu0.995Fe0.005O4 | 14 | Fe-based | 2.639057
Fe0.99Co0.01Se0.3Te0.7 | 13.3 | Fe-based | 2.587764
Na0.65Fe1.93Se1.6S0.4 | 32 | Fe-based | 3.465736
La1.3Ba1.5Ca0.2Cu3O6.7 | 20 | cuprates | 2.995732
Bi1.7Pb0.3Sr2Ca0.7Y0.3Cu2O8.25 | 71.5 | cuprates | 4.269697
Ca0.76Pr0.24Fe1As0.9Sb0.1 | 43 | Fe-based | 3.7612
Y2Ba4Cu7O14.04 | 36 | cuprates | 3.583519
Hg0.8Mo0.2Ba2Ca2Cu3O8.4 | 131.5 | cuprates | 4.879007
La2Cu1O4.017 | 34.7 | cuprates | 3.54674
Sr0.6La0.4Fe1As1F1 | 27.05 | Fe-based | 3.297687
Ca10Pt4.3Fe9.7As18 | 33.9 | Fe-based | 3.523415
B5Mo1.69Zr0.31 | 11.2 | low-Tc | 2.415914
Ba0.64K0.34Fe2As2 | 39 | Fe-based | 3.663562
Y0.97Ca0.03Ba2Cu4O8 | 81.9 | cuprates | 4.405499
C1.45La0.5Th0.5 | 14.2 | low-Tc | 2.653242
Nd1Fe1As0.7P0.3F0.1O0.9 | 29.5 | Fe-based | 3.38439
Y0.7Pr0.3Ba2Cu3O6.98 | 57.4 | cuprates | 4.050044
Ca0.25Na0.75Fe2As2 | 33.4 | Fe-based | 3.508556
Zr0.5Hf0.5V2 | 10.1 | low-Tc | 2.312535
Gd1.15Ba1.85Cu3O6.99 | 48 | cuprates | 3.871201
Tl1Ba0.3Sr0.7La1Cu1O5.11 | 25 | cuprates | 3.218876
Mo1Ru1 | 10 | low-Tc | 2.302585
Ba0.64Na0.36Fe2As2 | 31 | Fe-based | 3.433987
La1.7Gd0.3Ba2Ca0.6Cu4.6O10.9 | 64 | cuprates | 4.158883
Bi1.95Sr1.65La0.4Cu1O6.311 | 35.5 | cuprates | 3.569533
Nd1.7Cu1O4 | 30.7 | cuprates | 3.424263
Y0.99Gd0.01Rh4B4 | 10.1 | low-Tc | 2.312535
La1Ba1Ca1Cu3O6.856 | 66 | cuprates | 4.189655
Y1Ba1.9La0.1Cu3O6.92 | 90 | cuprates | 4.49981
Ga0.3V0.7 | 14.1 | low-Tc | 2.646175
La1.685Nd0.2Sr0.115Cu1O4 | 11 | cuprates | 2.397895
Sm0.8Ca0.2Ba2Cu2.8Zn0.2O6.87 | 45 | cuprates | 3.806662
Y1Ba2Cu2.94Zn0.06O6.83 | 55 | cuprates | 4.007333
Bi2Sr1.56La0.44Cu1O6 | 33 | cuprates | 3.496508
Y1Sr2Cu2.85Re0.15O7.1 | 73 | cuprates | 4.290459
Nd1Fe0.9Ru0.1As1F0.11O0.89 | 38.7 | Fe-based | 3.65584
Hg1Ba2Cu1O4.081 | 98 | cuprates | 4.584967
Y1Ba2Cu2.82Fe0.18O7 | 74 | Fe-based | 4.304065
Nb0.5Ti0.5 | 10.3 | low-Tc | 2.332144
Tl1Ba2Ca0.8Nd0.2Cu2O6.86 | 100 | cuprates | 4.60517
La1.52Nd0.4Ba0.08Cu1O4 | 11 | cuprates | 2.397895
Cu0.8Mo0.2Sr2Y1Cu2O7.3 | 65 | cuprates | 4.174387
Nd1.85Th0.15Cu1O4 | 22.5 | cuprates | 3.113515
La1.825Sr0.175Cu0.99Ru0.01O4 | 29.6 | cuprates | 3.387774
Bi2Sr2Ca0.85Pr0.15Cu2O8 | 68.35 | cuprates | 4.224642
Tl2Ba2Ca2Cu3O9.877 | 111 | cuprates | 4.70953
Ba0.9Rb0.1Fe2As2 | 23.3 | Fe-based | 3.148453
Y0.4Cd0.6Ba2Cu3O7 | 91.7 | cuprates | 4.518522
Y1Ba1.9Rb0.1Cu3O6.52 | 93.35 | cuprates | 4.536356
Y1Ba2Cu3F0.76O6 | 35 | cuprates | 3.555348
Y1Ba2Cu2.697Mn0.303O6.9 | 63 | cuprates | 4.143135
Ba1.6Sr0.4Yb0.65Ca0.35Cu3O6.15 | 49 | cuprates | 3.89182
La1.85Sr0.15Cu0.95Li0.05O4 | 27.2 | cuprates | 3.303217
Ru0.97Ti0.03Sr2Gd1Cu2O8 | 40.3 | cuprates | 3.696351
Ga0.247V0.753 | 13.8 | low-Tc | 2.624669
Cs0.8Fe1.7Se2 | 29.2 | Fe-based | 3.374169
La2Cu1O4.022 | 42 | cuprates | 3.73767
Mg0.95Fe0.05B2 | 29.5 | Fe-based | 3.38439
Nd1.25Ba1.75Cu3O6.99 | 52.7 | cuprates | 3.964615
Ti0.013V0.987 | 12.8 | low-Tc | 2.549445
La0.81Sm0.06Sr0.13Fe1As1O1 | 18.5 | Fe-based | 2.917771
Zr1N1Cl0.7 | 13.16666667 | low-Tc | 2.577688
Ba0.68Na0.32Fe2As2 | 23.8 | Fe-based | 3.169686
Ca9.07La0.93Pt3Fe10As18 | 22.2 | Fe-based | 3.100092
Er1Ba2Cu2.94Zn0.06O6.92 | 69 | cuprates | 4.234107
La1Ba1.5Ca0.5Cu3O6.96 | 79.9 | cuprates | 4.380776
Fe2As2Ca5Mg0.8Ti3.2O9.8 | 39 | Fe-based | 3.663562
Bi2Sr2Ca1Cu2I0.86O8.242 | 55.5 | cuprates | 4.016383
S1 | 13 | low-Tc | 2.564949
Pb2Sr2Y0.5Ca0.5Cu3F1.0031O7.2608 | 73 | cuprates | 4.290459
La1.85Sr0.15Cu0.997Fe0.003O4 | 33.6 | Fe-based | 3.514526
Pb0.6Cu0.4Sr1.1La0.9Cu1O5.12 | 31 | cuprates | 3.433987
Gd1Sr2Ru0.95Cu2.05O8 | 26.05 | cuprates | 3.260018
Ca1Fe1.75Co0.25As2 | 14.1 | Fe-based | 2.646175
Y1Ni1.95Cu0.05B2C1 | 14.7 | cuprates | 2.687847
Dy0.5Pr0.5Ba2Cu3O6.85 | 19 | cuprates | 2.944439
C1.35La1 | 11 | low-Tc | 2.397895
Ru0.8Sn0.2Sr2Eu1Cu2O8 | 30.3 | cuprates | 3.411148
Y1La0.2Ba1.8Cu3O7.36 | 89.1 | cuprates | 4.489759
C1Ta0.5W0.5 | 10.1 | low-Tc | 2.312535
Ga0.15Nb3Sb0.15Sn0.7 | 16.89 | low-Tc | 2.826722
Y1Ba2Cu3.9Ni0.1O8 | 52.6 | cuprates | 3.962716
Ca0.9Pr0.1Fe1As2 | 20 | Fe-based | 2.995732
La3.1Y0.2Ca0.4Ba3.3Cu7O16.529 | 55 | cuprates | 4.007333
Si21.75V69.43 | 16.2 | low-Tc | 2.785011
Y1Ca1Ba4Cu5N0.3C0.7O14 | 82 | cuprates | 4.406719
Y1Ba1.7K0.3Cu3O6.54 | 92.85 | cuprates | 4.530985
Y0.5La0.5Ba2Cu3O7.01 | 86 | cuprates | 4.454347
Bi2Sr2Ca1Cu2O8.194 | 92 | cuprates | 4.521789
Tl2Ca2Ba2Cu3O10 | 118.975 | cuprates | 4.778913
Eu1Ba2Cu2.85Ga0.15O6.76 | 43 | cuprates | 3.7612
Cr4.84Ga25V70.16 | 12.14 | low-Tc | 2.496506
Bi1.95Sr1.45La0.6Cu1O4 | 24 | cuprates | 3.178054
Hg1Ba2Cu1O4.31 | 78 | cuprates | 4.356709
Eu1Ba2Cu3O6.94 | 93.6 | cuprates | 4.53903
Pr1.91Ce0.09Cu1O4 | 21.5 | cuprates | 3.068053
C0.985Nb1 | 12 | low-Tc | 2.484907
V3Ge0.8Al0.2 | 11.02 | low-Tc | 2.399712
Bi4Sr3Ca1Y2Cu4O16 | 64.1 | cuprates | 4.160444
Tl2Ba2Cu1O5.94 | 58 | cuprates | 4.060443
Hg0.85Re0.15Ba1.6Sr0.4Ca2Cu3O8 | 130.3 | cuprates | 4.869839
Mo0.3Si1 | 11.7 | low-Tc | 2.459589
Ba1Fe1.82Ru0.18As2 | 25.8 | Fe-based | 3.250374
Nd1Ba2Cu3O6.93 | 91.5 | cuprates | 4.516339
La1Fe0.999Mn0.001As1F0.11O0.89 | 10.33666667 | Fe-based | 2.335697
Y1Ba2Cu2.94Fe0.06H0.4O7 | 47 | Fe-based | 3.850148
Zr0.12N1Cl1 | 12.7 | low-Tc | 2.541602
Ba1.6Sr0.4Yb0.75Ca0.25Cu3O6 | 22 | cuprates | 3.091042
Nb75Ga7.5Al17.5 | 18.3 | low-Tc | 2.906901
Ba1Fe1.889Co0.102Cu0.009As2 | 20.95 | Fe-based | 3.042139
La1Fe1As0.2P0.8F0.05O0.95 | 10.87 | Fe-based | 2.386007
Y1Ba2Cu3O6.937 | 84.8 | cuprates | 4.440296
La1.85Sr0.15Cu0.982Ni0.018O4 | 22.5 | cuprates | 3.113515
Er1Ba2Cu2.82Fe0.18O6.97 | 72 | Fe-based | 4.276666
La1Fe0.75Ru0.25As1F0.11O0.89 | 17.6 | Fe-based | 2.867899
Bi2Sr2Cu1O6.13 | 16 | cuprates | 2.772589
Mg0.91Al0.09B2 | 34.7 | low-Tc | 3.54674
Tl1La1Sr1Cu1O5 | 34 | cuprates | 3.526361
Y0.7Pr0.3Ba2Cu3O7 | 56.8925 | cuprates | 4.041164
Y1Ba2Cu3O6.64 | 59.53333333 | cuprates | 4.086536
Y0.55Pr0.45Ba2Cu3O6.65 | 30.7 | cuprates | 3.424263
Y0.9Ca0.1Ba2Cu2.85Co0.15O6.91 | 84 | cuprates | 4.430817
K0.46Ti1N1Br1 | 16.3 | low-Tc | 2.791165
Nb0.15Mo0.85C1 | 11.673 | low-Tc | 2.457278
Y1Ba2Cu2.961Zn0.039O6.78 | 42.9 | cuprates | 3.758872
Sr1Fe1.75Pt0.25As2 | 16.3 | Fe-based | 2.791165
Ru0.99Co0.01Sr2Gd1Cu2O8 | 25.5 | cuprates | 3.238678
La1.8Nd0.1Ba0.1Cu1O4 | 22 | cuprates | 3.091042
La2.6Ba3.4Cu6O14.06 | 26 | cuprates | 3.258097
Na0.8Hf1N1Cl1 | 19 | low-Tc | 2.944439
Pb2Cu0.9La1.1Cu2O6.19 | 19.8 | cuprates | 2.985682
Y0.55Pr0.45Ba2Cu3O6.98 | 33.6 | cuprates | 3.514526
Y1Ba2Cu2.94Ni0.06O6.64 | 43.1 | cuprates | 3.763523
La0.94Mo6Se8 | 11 | low-Tc | 2.397895
Al1Nb2.1V0.9 | 12.5 | low-Tc | 2.525729
Nb1C0.28N0.78 | 17.9 | low-Tc | 2.884801
La1.84Sr0.16Cu0.99Fe0.01O4 | 32.5 | Fe-based | 3.48124
Y1Ba2Cu2.93Fe0.03O7 | 90.1 | Fe-based | 4.50092
Cu1.8Mo6S8 | 10.4 | cuprates | 2.341806
Ga1Sr2Ca3Cu4O11.5 | 63 | cuprates | 4.143135
Er1Ba2Cu3O6.82 | 92.4 | cuprates | 4.526127
Bi1.95Sr1.75La0.3Cu1O4 | 33 | cuprates | 3.496508
Gd1Fe0.7Ir0.3As1O1 | 11.6 | Fe-based | 2.451005
La1.48Pr0.37Sr0.15Cu1O4 | 34 | cuprates | 3.526361
Bi2Sr2Ca1Cu2I0.25O8.21 | 71.6 | cuprates | 4.271095
Y1Sr2Cu2.7Fe0.3O7.1 | 51 | Fe-based | 3.931826
Pb2Sr2Ho0.5Ca0.5Cu3O8 | 75.56666667 | cuprates | 4.325015
Y1Th1C2.7 | 15.5 | low-Tc | 2.74084
Pr0.8Sr0.2Fe0.97Zn0.03As1O1 | 13 | Fe-based | 2.564949
Mo0.35Pt0.075Re0.375 | 10.6 | low-Tc | 2.360854
Ca0.85Nd0.15Fe1As2 | 14 | Fe-based | 2.639057
Sc0.5Lu0.5Ni2B2C1 | 15.6 | low-Tc | 2.747271
Gd0.51Pr1.34Ce0.15Cu1O1 | 12.1 | cuprates | 2.493205
La1Ba1.2Ca0.8Cu3O6.95 | 74 | cuprates | 4.304065
Y1.4Th0.6C2.8 | 16.3 | low-Tc | 2.791165
Mg0.98Co0.02B2 | 37.4 | low-Tc | 3.621671
Ca9.06Gd0.94Pt3Fe10As18 | 25 | Fe-based | 3.218876
La1.885Sr0.115Cu0.9925Zn0.0075O4 | 12.45 | cuprates | 2.521721
La1.79Sr0.21Cu0.96Mn0.04O4 | 37 | cuprates | 3.610918
Zr2Rh1H0.1 | 10.8 | low-Tc | 2.379546
Sr0.2La1.8Cu0.98Mn0.02O4 | 32 | cuprates | 3.465736
Nd0.8Sr0.2Fe1As1O1 | 13.5 | Fe-based | 2.60269
Ga0.8In0.2V3 | 12.7 | low-Tc | 2.541602
Y1Ba1.8La0.2Cu3O7.03 | 88.85 | cuprates | 4.48695
Mg0.89Li0.11B1.88C0.12 | 29.9 | low-Tc | 3.397858
Er1Ba2Cu2.88Co0.12O6.78 | 46 | cuprates | 3.828641
Pr0.2Ca0.8Ba1La1Cu3O7.1 | 33.5 | cuprates | 3.511545
Bi2Sr1.6Sm0.4Cu1O6.3 | 17 | cuprates | 2.833213
K0.8Fe1.996Co0.004Se2 | 22 | Fe-based | 3.091042
Hg0.9Pb0.1Ba2Ca2Cu3O8.25 | 118 | cuprates | 4.770685
Er0.76Ca0.24Ba1.6Sr0.4Cu2.76Co0.24O6.88 | 77 | cuprates | 4.343805
La1.785Nd0.1Sr0.115Cu1O4 | 27 | cuprates | 3.295837
Bi0.2Pb0.3La1.3Sr1.2Cu2O5.78 | 50 | cuprates | 3.912023
N0.72H2.16Na1K3C60 | 12 | low-Tc | 2.484907
La1.25Ba1.55Ca0.2Cu3O7.16 | 68.5 | cuprates | 4.226834
Y0.8Ca0.2Ba2Cu3O6.7 | 76.7 | cuprates | 4.339902
Y0.9Ca0.1Ba2Cu3O6.66 | 80 | cuprates | 4.382027
Y1Ba2Cu3H0.14O6.91 | 90.95 | cuprates | 4.51031
Nb0.625Sn0.25V0.125 | 14.2 | low-Tc | 2.653242
Fe1Se0.3Te0.7 | 14.33333333 | Fe-based | 2.662588
Lu0.85Pr0.15Ba1.7Sr0.3Cu3O6.91 | 77 | cuprates | 4.343805
Tm1.2Pr0.8Ba4Cu7O14.652 | 50 | cuprates | 3.912023
Bi1.9Pb0.1Sr2Ca1Cu2O8.2 | 73.5 | cuprates | 4.297285
Nb0.6Ru0.4Sr2Eu1.5Ce0.5Cu2O10 | 37.3 | cuprates | 3.618993
Sr1.4Ba0.6Cu1F2O2 | 64 | cuprates | 4.158883
Hg0.8Ti0.2Ba2Ca1Cu2O6.2 | 127 | cuprates | 4.844187
La2Cu1O4.054 | 29.1 | cuprates | 3.370738
Y0.6Pr0.4Ba2Cu3O6.965 | 35 | cuprates | 3.555348
Y0.6Pr0.4Ba1.4Sr0.6Cu3O6.83 | 45 | cuprates | 3.806662
Y1Ni1.34Pd0.66B2C1 | 10.4 | low-Tc | 2.341806
Lu0.95La0.05Ni2B2C1 | 15.3 | low-Tc | 2.727853
Nb0.73Al0.255Si0.015 | 18.7 | low-Tc | 2.928524
Y1Ba2Cu2.95Fe0.05O6.55 | 17.8 | Fe-based | 2.879198
Nd1.85Ce0.15Cu0.996Co0.004O4 | 10.4 | cuprates | 2.341806
La1.92K0.08Cu1O4 | 21 | cuprates | 3.044522
La1.45Ca0.15Nd0.4Cu1O4 | 27.5 | cuprates | 3.314186
Pb0.7Yb0.3Mo6Se8 | 10.2 | low-Tc | 2.322388
Bi2.15Sr1.68Ca1.17Cu2O8 | 80 | cuprates | 4.382027
Y1Ba2Cu3O6.375 | 19 | cuprates | 2.944439
La0.87Sr0.13Fe1As1O1 | 22.06666667 | Fe-based | 3.094068
Ga1Nb3 | 16.88888889 | low-Tc | 2.826656
Ce1Fe0.93Co0.07As1H1 | 23 | Fe-based | 3.135494
Ca0.1Ba1.65La1.25Cu3O7.08 | 45.9 | cuprates | 3.826465
Y0.8Ca0.2Ba2Cu2.8Zn0.2O6.73 | 43 | cuprates | 3.7612
H0.2La1.8Sr0.2Cu1O4 | 32 | cuprates | 3.465736
Ba1.6Sr0.4Yb0.65Ca0.35Cu3O6.63 | 77 | cuprates | 4.343805
Y0.65Ca0.35Sr2Cu2Ga1O7 | 27 | cuprates | 3.295837
Y0.71Er0.29Rh4B4 | 10 | low-Tc | 2.302585
Al0.215Nb0.785 | 17.97 | low-Tc | 2.888704
La1.2Ba1.8Cu3O7.2 | 27 | cuprates | 3.295837
Ca1Fe2As1.925P0.075 | 13 | Fe-based | 2.564949
Tl0.63K0.37Fe1.78Se2 | 28.4 | Fe-based | 3.346389
Al0.9Ge0.1Nb3 | 18.9 | low-Tc | 2.939162
La1.85Sr0.15Cu0.97Ru0.03O4 | 10.8 | cuprates | 2.379546
La1.8Gd0.2Ba2Ca0.4Cu4.4O10.344 | 39 | cuprates | 3.663562
C0.148N0.638Ta1 | 12.01 | low-Tc | 2.48574
Y0.6Pr0.4Ba2Cu3O6.9 | 32 | cuprates | 3.465736
Bi1.6Pb0.4Sr2Ca2Cu3O10 | 108 | cuprates | 4.682131
Y1Ba2Cu2.85Zn0.15O6.95 | 39.2 | cuprates | 3.668677
Er0.9Hf0.1Ba2Cu3O6.862 | 82.9 | cuprates | 4.417635
Bi2Sr2Ca1Cu2O8.212 | 73 | cuprates | 4.290459
La1.81Sr0.19Cu0.995Zn0.005O4 | 29 | cuprates | 3.367296
La2.25Ca1.5Ba2.25Cu6O13.93 | 74 | cuprates | 4.304065
La1.87Sr0.13Cu0.99Zn0.01O4 | 18.83 | cuprates | 2.935451
Y1.2Ba1.8Cu3O6.68 | 92.3 | cuprates | 4.525044
La2Cu1O4.086 | 45.2 | cuprates | 3.811097
Sm1Fe0.97Ni0.03As1F0.12O0.88 | 34.5 | Fe-based | 3.540959
Ba0.68K0.32Fe1.954Co0.046As2 | 35 | Fe-based | 3.555348
Nd1Ba1.6Sr0.4Cu3O6.94 | 86 | cuprates | 4.454347
Ca2Cu1Cl2.4O2 | 38 | cuprates | 3.637586
Y1Ba2Cu2.775Zn0.225O6.93 | 25 | cuprates | 3.218876
Sm1Ba2Cu3O6.858 | 90 | cuprates | 4.49981
Sm1Fe1As1H0.19O0.81 | 55.3 | Fe-based | 4.012773
Pb0.7Hg0.3Sr4Cu2C1O10 | 68 | cuprates | 4.219508
La0.65Ca0.05Pr0.3Ba1.5Sr0.5Cu3O6.896 | 14 | cuprates | 2.639057
Cu7.5Sr2Ca6Cr0.5O17.1 | 10 | cuprates | 2.302585
Ba0.55K0.45Fe2As2 | 30.1625 | Fe-based | 3.406599
Cs1.2Tl2.4C60 | 29.5 | low-Tc | 3.38439
Y0.9La0.1Ba2Cu3O6.97 | 91 | cuprates | 4.51086
Y0.9Ca0.1Ba2Cu3O6.6 | 65.3 | cuprates | 4.178992
Y0.6Pr0.4Ba2Cu3O6.5 | 14.9 | cuprates | 2.701361
Fe1Se0.45Te0.55 | 12.6 | Fe-based | 2.533697
Tl1.4Ba2Ca3Cu4O11.4 | 118 | cuprates | 4.770685
La1.9Sr0.1Cu0.99Zn0.01O4 | 11.59 | cuprates | 2.450143
Hg0.8Mn0.2Ba2Ca1Cu2O6.2 | 114 | cuprates | 4.736198
V0.5Sr2.6Ca5.4Cu7.5O17.3 | 73 | cuprates | 4.290459
Sm1Fe1As1F0.6O0.6 | 55 | Fe-based | 4.007333
Ba1.6Sr0.4Yb1Cu3O6.75 | 60 | cuprates | 4.094345
Gd1Ba2Cu3H1.32O6.89 | 78.2 | cuprates | 4.35927
Eu0.7Pr0.3Ba2Cu3O6.95 | 38.8 | cuprates | 3.65842
Si10.9V3B0.1 | 15.8 | low-Tc | 2.76001
Y1Pd3B3C0.3 | 22 | low-Tc | 3.091042
Er1Ba2Cu2.79Zn0.03Fe0.18O6.97 | 44 | Fe-based | 3.78419
Y1Sr2Cu2.65Ti0.35O6.8 | 21 | cuprates | 3.044522
Tl1Ba0.4Ca0.6La1Cu1O5 | 16 | cuprates | 2.772589
Sn1.2Mo6.35S8 | 10.7 | low-Tc | 2.370244
Y1Ba2Cu2.9Fe0.1O6.9 | 74.9 | Fe-based | 4.316154
Ba1Fe1.982Mo0.018As2 | 16.7 | Fe-based | 2.815409
Y1Ba2Cu2.82Fe0.18O6.95 | 75.6 | Fe-based | 4.325456
Y1Sr2Cu3O6.92 | 68 | cuprates | 4.219508
Eu1Fe2As1.58P0.42 | 29 | Fe-based | 3.367296
Nb3Al0.975Si0.025 | 18.5 | low-Tc | 2.917771
La1Fe0.982Zn0.018As1F0.28O0.68 | 19.6 | Fe-based | 2.97553
Y0.9K0.1Ba2Cu3O6.51 | 92.05 | cuprates | 4.522332
Bi1.8Ga0.2Sr1.8Ca1.2Cu2O8 | 56.5 | cuprates | 4.034241
La2.4Ca1.2Ba2.4Cu6O14.082 | 79 | cuprates | 4.369448
Ca0.923Nd0.077Fe2As2 | 41.8 | Fe-based | 3.732896
Li0.3Ti1.1S2 | 13 | low-Tc | 2.564949
K0.79Fe1.64Se2 | 30.4 | Fe-based | 3.414443
Tc0.8V0.2 | 11.24 | low-Tc | 2.419479
La1Ba1Cu2.88Co0.12O7 | 40 | cuprates | 3.688879
Nb3Ga0.65Sn0.35 | 16.3 | low-Tc | 2.791165
Ba1Fe1.9Pt0.1As2 | 24.1 | Fe-based | 3.182212
K0.5Na0.24Fe1.52Se2 | 20 | Fe-based | 2.995732
Nd2Cu1F0.4O4 | 23 | cuprates | 3.135494
La1.5Ba1.4Ca0.1Cu3O6.912 | 13.5 | cuprates | 2.60269
Bi2Sr2Ca1Cu2O8.224 | 89 | cuprates | 4.488636
Gd1Ba2Cu2.82Fe0.18O6.91 | 41 | Fe-based | 3.713572
Mg1B1.95C0.05 | 36 | low-Tc | 3.583519
Ca0.8Nd0.2Ba1La1Cu3O6.99 | 73.8 | cuprates | 4.301359
Bi0.066Mo0.264Cu2.67Sr2Y1O7.32 | 31 | cuprates | 3.433987
Mg0.89Li0.11B2 | 35.3 | low-Tc | 3.563883
Y1Ni1.8Cu0.2B2C1 | 11.55 | cuprates | 2.446685
Nd1.25La0.6Ce0.15Cu1O4 | 23 | cuprates | 3.135494
Fe2As2Sr4Sc1.5Ti1.5O8 | 22 | Fe-based | 3.091042
La1Pt2B2C1 | 10.25 | low-Tc | 2.327278
Au0.25Nb0.75 | 11.1 | low-Tc | 2.406945
Nb0.8Ga0.16Ni0.04 | 10.6 | low-Tc | 2.360854
Y1Ba1.6La0.4Cu3O7.083 | 49.4 | cuprates | 3.89995
Nb2Ta1Sn1 | 16.4 | low-Tc | 2.797281
Y1Ba2Cu3O6.957 | 91 | cuprates | 4.51086
Ce1Fe1As1F0.16O0.84 | 40.85 | Fe-based | 3.709907
La1Fe0.95Zn0.05As1F0.1O0.9 | 25.4 | Fe-based | 3.234749
C6Ca1H | 10 | low-Tc | 2.302585
Bi1.8Pb0.2Sr2Ca1Cu1.84Fe0.16O8 | 26.1 | Fe-based | 3.261935
Gd1Ba2Cu3O6.8 | 81 | cuprates | 4.394449
Nb1C1N1 | 16.125 | low-Tc | 2.780371
Sr2Cu1F2.33O2 | 46 | cuprates | 3.828641
Hg1Tl1Ba2Ca4Cu5O14 | 90 | cuprates | 4.49981
Gd0.97Pr0.03Ba2Cu3O7 | 93.1 | cuprates | 4.533674
Ba1.6Sr0.4Yb0.6Ca0.4Cu3O6.61 | 76 | cuprates | 4.330733
La0.92Sr0.08Fe1As1O1 | 18.9 | Fe-based | 2.939162
Gd1Ba2Cu3O6.95 | 90 | cuprates | 4.49981
Y0.4Pr0.6Ba0.75Sr1.25Cu3O6.92 | 23 | cuprates | 3.135494
La2Cu1O4.068 | 36 | cuprates | 3.583519
Y1Ba2Cu3H0.16O6.54 | 47.9 | cuprates | 3.869116
Y1Ba0.75Sr1.25Cu3O6.91 | 80 | cuprates | 4.382027
Na0.65Fe1.93Se2 | 37.5 | Fe-based | 3.624341
Ba1.6Sr0.4Yb0.95Ca0.05Cu3O6.8 | 80 | cuprates | 4.382027
Ca0.77La0.23Fe1As1.99P0.01 | 28 | Fe-based | 3.332205
Bi2Sr2Ca0.95Pr0.05Cu2O8 | 83.15 | cuprates | 4.420646
B2Mg0.6 | 36.9 | low-Tc | 3.608212
La2Cu1O4.32 | 37.5 | cuprates | 3.624341
Y1Ni1.7Cu0.3B2C1 | 10.85 | cuprates | 2.384165
Y0.8Ca0.2Ba2Cu3O6.32 | 25.8 | cuprates | 3.250374
Y0.8Pr0.2Ba2Cu4O8 | 66.78571429 | cuprates | 4.201489
Y1Ba2Cu2.9Fe0.1O6.64 | 20.5 | Fe-based | 3.020425
Eu1Ba1Sr0.8Ca0.2Cu3O6.95 | 75 | cuprates | 4.317488
Sm1Ba2Cu3O7.01 | 87 | cuprates | 4.465908
Y1Ba1.95La0.05Cu3O6.9 | 99 | cuprates | 4.59512
Y0.9Lu0.1Ni2B2C1 | 15.56 | low-Tc | 2.744704
Y1Ba2Cu3H0.34O7 | 66 | cuprates | 4.189655
Fe1Te0.65Se0.3S0.05 | 12.2 | Fe-based | 2.501436
Mg0.94Li0.06B1.96C0.04 | 35.6 | low-Tc | 3.572346
V2.97Mo0.03Si1 | 16 | low-Tc | 2.772589
C0.75Hf0.05Mo0.95 | 14.2 | low-Tc | 2.653242
Bi8Sr8Ca4Cu9O34.25 | 73.5 | cuprates | 4.297285
Y1Ba2Cu3O6.51 | 45.4 | cuprates | 3.815512
Bi2Sr1.6La0.4Cu1O6.36 | 31.2 | cuprates | 3.440418
Y1Ba1Sr1Cu2.9Sn0.1O7.001 | 68.6 | cuprates | 4.228293
Nb0.5Ti0.1Zr0.4 | 10.3 | low-Tc | 2.332144
Gd1Ba2Cu3O6.9 | 92 | cuprates | 4.521789
La1.73Sr0.27Cu0.94Ni0.06O4 | 34.4 | cuprates | 3.538057
Y0.9Ca0.1Ba2Cu2.8Zn0.2O6.74 | 15.8 | cuprates | 2.76001
La0.8Y0.2Fe0.98Mn0.02As1F0.11O0.89 | 14.1 | Fe-based | 2.646175
Hg0.85Re0.15Ba2Cu1O4.52 | 94.8 | cuprates | 4.551769
Y1Sr2Cu2.65Mo0.35O7.2 | 29 | cuprates | 3.367296
K0.8Fe1.5Se2 | 32.4 | Fe-based | 3.478158
Nd0.7Ca0.3Ba0.6La0.4Cu3O6.79 | 75 | cuprates | 4.317488
Nb1N0.9O0.02 | 14.7 | low-Tc | 2.687847
V2.754Ti0.246Ga1 | 13.4 | low-Tc | 2.595255
Nd1.5725Y0.2775Ce0.15Cu1O4 | 10.5 | cuprates | 2.351375
La1.7Yb0.4Ba1.7Ca0.8Cu5O11.795 | 76 | cuprates | 4.330733
Ce1Fe1As0.85P0.15F0.05O0.95 | 21.75 | Fe-based | 3.079614
Y1Ba2Cu2.7Zn0.3O6.92 | 47.2 | cuprates | 3.854394
Y1Ba2Cu3O6.29 | 21.9 | cuprates | 3.086487
Hg0.4Pr1.1Sr2Ca0.5Cu2O7.9 | 76 | cuprates | 4.330733
Y2Ba4Cu7O15.1 | 92.8 | cuprates | 4.530447
La1Ba1.75Sr0.25Cu3O6.946 | 72.5 | cuprates | 4.283587
Nd0.8Pr0.2Ba2Cu3O7 | 31.4 | cuprates | 3.446808
Y1Ba1.94La0.06Cu3O6.96 | 94 | cuprates | 4.543295
Nd0.8Ca0.2Ba0.6La0.4Cu3O6.72 | 72 | cuprates | 4.276666
Er1Ba2Cu3O6.91 | 92 | cuprates | 4.521789
Y1Ba2Cu2.97Zn0.03O6.95 | 81 | cuprates | 4.394449
Tl1Ba2Sr1Ca2Cu3O9 | 92 | cuprates | 4.521789
La1Fe1P0.6As0.8F0.1O0.9 | 25.3 | Fe-based | 3.230804
La1.843Ba0.157Cu1O4 | 25.3 | cuprates | 3.230804
La2.5Y0.5Ca1Ba3Cu7O16.574 | 80 | cuprates | 4.382027
Ca0.1Ba1.65La1.25Cu3O7.01 | 19.5 | cuprates | 2.970414
Nb3Al0.9Zn0.1 | 18.1 | low-Tc | 2.895912
Bi4Sr3Ca2.9Tm0.1Cu4O16.36 | 80 | cuprates | 4.382027
Y0.8Pr0.2Ba2Cu3O8.04 | 64.4 | cuprates | 4.165114
La1.2Ba1.5Ca0.3Cu3O7.06 | 75.2 | cuprates | 4.320151
Ca0.4Ba1.35La1.25Cu3O7.08 | 68.6 | cuprates | 4.228293
Ca1.867Na0.133Cu1Cl2O2 | 20 | cuprates | 2.995732
Sr2Y1Cu3O7.45 | 62 | cuprates | 4.127134
Sm1Ba2Cu3O6.941 | 90.7 | cuprates | 4.507557
Sr1Rb1Fe4As4 | 35.1 | Fe-based | 3.558201
Sr2Y1Ru0.95Cu0.05O6 | 11.9 | cuprates | 2.476538
Y1La1.6Ba3.4Cu6O14.38 | 53.1 | cuprates | 3.972177
Y1Ba1.9La0.1Cu3.972Zn0.028O8 | 48.7 | cuprates | 3.885679
La1.25Ba1.75Cu3O7.07 | 40 | cuprates | 3.688879
Y1Ba1.9Cu2.9Co0.1O6.92 | 66 | cuprates | 4.189655
Nb3Sn0.4Sb0.6 | 12.4 | low-Tc | 2.517696
Nb3Sn1 | 17.846 | low-Tc | 2.881779
Y1Ba2Cu2.955Ni0.045O6.95 | 86.2 | cuprates | 4.45667
Mg0.764Au0.236B2 | 24.5 | low-Tc | 3.198673
V0.72Si0.17Al0.11 | 10.3 | low-Tc | 2.332144
Nb0.85Hf0.15N0.94 | 12.3 | low-Tc | 2.509599
Sr0.4K0.6Bi1O3 | 11.42166667 | low-Tc | 2.435512
Lu0.772Dy0.228Ni2B2C1 | 11.77 | low-Tc | 2.465554
V0.767Ga0.214Al0.022 | 12.1 | low-Tc | 2.493205
Y1Ba1.5Sr0.5Cu3O6.85 | 72.9 | cuprates | 4.289089
Ca7.16Ce2.84Pt3Fe10As18 | 18.9 | Fe-based | 2.939162
Nb3Al0.62Ge0.38 | 17.2 | low-Tc | 2.844909
Gd0.7Ca0.15Mo0.15Ba2Cu3O6.716 | 86.3 | cuprates | 4.45783
Ba2Ca3Cu5O | 106 | cuprates | 4.663439
C0.9S0.1 | 36.5 | low-Tc | 3.597312
Gd0.31Sm1.54Ce0.15Cu1O4 | 14.2 | cuprates | 2.653242
Bi2Sr2Ca1Cu2I0.43O8.21 | 63.1 | cuprates | 4.144721
Bi1.8Pb0.2Sr1.6La0.4Cu1O6.182 | 13.7 | cuprates | 2.617396
Ba0.1Na0.9Fe2As2 | 18.4 | Fe-based | 2.912351
Er0.7Ca0.3Ba2Cu3O6.83 | 55.7 | cuprates | 4.01998
La1.96Sr0.04Cu1O4.05 | 40 | cuprates | 3.688879
Y1Ba2Cu2.94Ni0.06O6.97 | 85 | cuprates | 4.442651
Y1Ni1.98Fe0.02B2C1 | 13.4 | Fe-based | 2.595255
Al0.22Nb0.75Si0.3 | 19.2 | low-Tc | 2.95491
Lu0.55Pr0.45Ba1.7Sr0.3Cu3O6.92 | 35 | cuprates | 3.555348
Sr0.2La1.8Cu0.99V0.01O4 | 12 | cuprates | 2.484907
Sr0.875La0.125Cu1O2 | 36.9 | cuprates | 3.608212
Nb3Sn0.9In0.1 | 18.1 | low-Tc | 2.895912
Ca1Fe1.888Co0.112As2 | 17.75 | Fe-based | 2.876386
Ba2Ca1Cu2F1.8O4.2 | 87 | cuprates | 4.465908
Y2I1.25Br0.75C2 | 10.05 | low-Tc | 2.307573
Ba0.95K0.05Fe1.782Co0.212As2 | 16 | Fe-based | 2.772589
Bi1.6Pb0.4Sr2Ca2Cu3O10.15 | 97 | cuprates | 4.574711
Y0.9Ca0.1Sr2Cu2.5Fe0.5O6.9 | 20 | Fe-based | 2.995732
Ca0.4Ba1.15La1.45Cu3O7.21 | 43.9 | cuprates | 3.781914
Y1Ba2Cu3F0.1O6.7 | 71 | cuprates | 4.26268
Bi1.8Pb0.2Sr1.8La0.2Cu1OY | 21.1 | cuprates | 3.049273
V0.7Si0.2Al0.1 | 10.6 | low-Tc | 2.360854
Fe1.013Se0.3Te0.7 | 13 | Fe-based | 2.564949
Hg0.7Pb0.3Ba2Ca2Cu3O8.35 | 130 | cuprates | 4.867534
Eu1Ba1.4Pr0.3Sr0.3Cu3O6.92 | 29 | cuprates | 3.367296
Bi2Sr2Ca1Cu2O8.198 | 78 | cuprates | 4.356709
La1.25Ca0.1Ba1.65Cu3O7.06 | 38.8 | cuprates | 3.65842
Tl0.25Li0.25Ba2Ca2Cu2.25Si1.25O7.719 | 99 | cuprates | 4.59512
Ba0.5K0.5Fe1.9Zn0.1As2 | 30.15 | Fe-based | 3.406185
Y1Ba1.96La0.04Cu3O6.96 | 93.6 | cuprates | 4.53903
Nd2Tl2Sr2Cu3O11 | 44 | cuprates | 3.78419
Bi2Sr2Ca1Cu2I1O8 | 58 | cuprates | 4.060443
Y0.5Ca0.5Ba1.1La0.9Cu3O7.15 | 70 | cuprates | 4.248495
Pb0.7Hg0.3Sr2Nd0.3Ca0.7Cu2O6.6 | 90 | cuprates | 4.49981
Y1Ba2Cu2.94Zn0.06O6.65 | 18.9 | cuprates | 2.939162
Li0.55Zr1N1Cl1 | 15 | low-Tc | 2.70805
Nd1.25La0.6Th0.15Cu1O4 | 18 | cuprates | 2.890372
Y0.6Pr0.4Ba1.2Sr0.8Cu3O6.89 | 52 | cuprates | 3.951244
Lu0.5Y0.5Ni2B2C1 | 14.9 | low-Tc | 2.701361
Ba0.47K0.53Bi1O3 | 11 | low-Tc | 2.397895
Zr1Ru4P2 | 11 | low-Tc | 2.397895
Tl0.5Pb0.5Sr2Eu1.8Ce0.2Cu2O9 | 40 | cuprates | 3.688879
La1.85Sr0.06Ca0.05Ba0.04Cu1O3.99 | 30 | cuprates | 3.401197
C0.98Nb1 | 11.68 | low-Tc | 2.457878
Y0.95Ga0.05Ba2Cu4O8 | 75 | cuprates | 4.317488
In1V3 | 13.9 | low-Tc | 2.631889
Sm1Ba1Sr1Cu3O6.94 | 80 | cuprates | 4.382027
Fe2As2Ca5Sc2Ti2O10 | 36 | Fe-based | 3.583519
Lu0.7Ca0.3Ba2Cu3O6.88 | 45 | cuprates | 3.806662
Ba1Fe2As1.06P0.94 | 20.8 | Fe-based | 3.034953
Ca0.9La0.1Fe1As2 | 34 | Fe-based | 3.526361
Y1Ba0.8Sr1.2Cu3O6.8 | 82 | cuprates | 4.406719
Nb1N1.34O0.27 | 11.3 | low-Tc | 2.424803
Nb0.92Hf0.08N0.93 | 13.7 | low-Tc | 2.617396
La0.9Y0.1Fe0.995Mn0.005As1F0.11O0.89 | 24.1 | Fe-based | 3.182212
Ru0.925Sn0.075Sr2Gd1Cu2O8 | 37.8 | cuprates | 3.632309
Sr1.5Ba0.5Y1Cu2.8Ti0.2O7 | 35 | cuprates | 3.555348
La1Fe1P0.6As0.6F0.1O0.9 | 26.9 | Fe-based | 3.292126
Y1La1.4Ba3.6Cu6O14.2 | 64 | cuprates | 4.158883
Nd1.85Ce0.15Cu1O4.03 | 19.3 | cuprates | 2.960105
Nd0.75Pr0.25Ba2Cu3O6.96 | 11.7 | cuprates | 2.459589
Cd1Tl0.7Ba1Cu1O4.5 | 52.5 | cuprates | 3.960813
Bi0.33Hg0.67Sr2Y1Cu2O7 | 74 | cuprates | 4.304065
Tl0.5Pb0.5Sr4Cu2C1O10 | 71 | cuprates | 4.26268
Bi1.95Sr1.65La0.4Cu1O6.36 | 23 | cuprates | 3.135494
Sm0.8Pr0.2Ba2Cu3O6.7 | 25.6 | cuprates | 3.242592
Sn1Mo6S8 | 12.6 | low-Tc | 2.533697
La1Fe0.98Ru0.02As1F0.11O0.89 | 27.4 | Fe-based | 3.310543
Sm0.9Th0.1Fe1As1O1 | 51.4 | Fe-based | 3.939638
Pb0.5Sr1.8Ba0.2Y0.85Ca0.15Cu2.5O6.98 | 25 | cuprates | 3.218876
Pb2Sr2Y0.5Ca0.5Cu3F0.5612O7.649 | 72 | cuprates | 4.276666
Sm1Ba2Cu3O6.89 | 90 | cuprates | 4.49981
Ru0.8Sr2Y1Cu2.2O7.8 | 43 | cuprates | 3.7612
Lu1Ni1.97Co0.06B2C1 | 14 | low-Tc | 2.639057
La2.3Gd0.7Ca1Ba2.8Sr0.2Cu6.86In0.14O16.536 | 72 | cuprates | 4.276666
Bi1.8Pb0.2Sr1.45La0.55Cu1OY | 28.6 | cuprates | 3.353407
Ca8.87La1.13Pt3Fe10As18 | 32.8 | Fe-based | 3.490429
La1Fe1As1H0.44O0.56 | 21 | Fe-based | 3.044522
Bi2Sr1.8Ca1Yb0.2Cu2O8.26 | 90.1 | cuprates | 4.50092
Pr4Fe2As2Te0.88O4 | 25.05 | Fe-based | 3.220874
Nd1Ba1.8Ca0.2Cu3O6.866 | 73 | cuprates | 4.290459
Al0.66Ge0.22Nb3.1 | 20.29 | low-Tc | 3.010128
Y1Ba2Cu2.89Co0.11O7 | 64 | cuprates | 4.158883
Ca1.825Na0.175Cu1Br2O2 | 10.5 | cuprates | 2.351375
Y0.9Pr0.1Ba2Cu3O7 | 84.1 | cuprates | 4.432007
La1.5Pr0.5Ca1Ba2Cu5O11.782 | 57.7 | cuprates | 4.055257
Nb3Sn0.91Ga0.09 | 18.3 | low-Tc | 2.906901
Tl2Ba2Cu1O5.947 | 50 | cuprates | 3.912023
Tm1Ba2Cu3O6.99 | 89.8 | cuprates | 4.497585
La1Er1Ba2Ca2Cu6O14.122 | 79 | cuprates | 4.369448
Y1Ba1.9La0.1Cu4O8 | 61 | cuprates | 4.110874
Nb3Al0.71Ge0.29 | 20.7 | low-Tc | 3.030134
Bi2Sr1.8Ca1Nd0.2Cu2O8.26 | 87.7 | cuprates | 4.473922
La2.3Yb0.1Ba2.3Ca0.2Cu5O11.805 | 25 | cuprates | 3.218876
Yb0.6Lu0.4Ba2Cu3O6.92 | 89.7 | cuprates | 4.496471
Tc0.97Ti0.03 | 10.56 | low-Tc | 2.357073
Sm1La0.802Sr0.198Cu1O4 | 17.2 | cuprates | 2.844909
Bi1.8Pb0.2Sr2Ca1Cu1.92Fe0.08O8 | 33.8 | Fe-based | 3.520461
Sm0.9Ca0.1Ba2Cu2.8Zn0.2O6.85 | 42 | cuprates | 3.73767
Ba0.82K0.18Bi0.53Pb0.47 | 22.8 | low-Tc | 3.126761
Nb0.79Al0.164Ga0.057 | 20.7 | low-Tc | 3.030134
Ga0.265V0.735 | 13.6 | low-Tc | 2.61007
Gd1Ba2Cu3O6.99 | 92.45 | cuprates | 4.526668
Y0.83Ca0.02Pr0.15Ba2Cu3O6.95 | 83 | cuprates | 4.418841
Ca1.808Cu0.904Cl1.904Na0.096O2.192 | 26 | cuprates | 3.258097
Y0.75Ca0.25Ba2Cu2.75Zn0.25O6.76 | 42 | cuprates | 3.73767
Y1.1Ba2Cu3O6.87 | 95.9 | cuprates | 4.563306
Tm0.99Ca0.01Ba2Cu4O8 | 79.2 | cuprates | 4.371976
Y1Ba2Cu2.85Co0.15O6.92 | 71 | cuprates | 4.26268
Na1Fe0.98Co0.02As1 | 18.8 | Fe-based | 2.933857
Ce1Fe0.95Co0.05As1F0.1O0.9 | 23.5 | Fe-based | 3.157
La1.85Sr0.15Cu0.996Al0.004O4 | 30.4 | cuprates | 3.414443
Nd1Ba1Sr1Cu3O7.02 | 49.9 | cuprates | 3.910021
B2Mg0.5 | 36 | low-Tc | 3.583519
Ba0.5K0.5Fe1.8Ni0.2As2 | 11.1 | Fe-based | 2.406945
Li0.17Zr1N1Cl1 | 14.2 | low-Tc | 2.653242
Ba1.6Sr0.4Yb0.95Ca0.05Cu3O6.58 | 55 | cuprates | 4.007333
Ga0.233V0.767 | 13.3 | low-Tc | 2.587764
Y1Ba2.01Cu2.806Cr0.194O7.3 | 62 | cuprates | 4.127134
Y0.6Cd0.4Ba2Cu3O7 | 91.7 | cuprates | 4.518522
La1.82Ca1.16Y0.02Cu2O6 | 40 | cuprates | 3.688879
Y1Ba2Cu3H0.53O6.54 | 43.8 | cuprates | 3.779634
Pr1.85Ce0.15Cu1O3.98 | 19.53333333 | cuprates | 2.972122
Rh1Zr2 | 11.165 | low-Tc | 2.412784
Y0.8Ca0.2Ba2Cu4O8 | 87.8 | cuprates | 4.475062
Sr0.6Ca0.333Cu1O2.2 | 98 | cuprates | 4.584967
Hg0.8Bi0.2Ba2Cu1O4.2 | 85 | cuprates | 4.442651
Y1Fe1As1O0.85 | 45.2 | Fe-based | 3.811097
Ba0.805K0.195Fe2As2 | 15 | Fe-based | 2.70805
Y1Ba2Cu2.52Al0.48O6.74 | 68 | cuprates | 4.219508
Bi2Sr2Ca1Cu1.98Fe0.02O8 | 71.5 | Fe-based | 4.269697
K0.22Zr1N1Cl1 | 15.2 | low-Tc | 2.721295
Bi0.33Hg0.67Sr2Y0.5Ca0.5Cu2O7 | 92 | cuprates | 4.521789
Nb80Ga19.7Fe0.03 | 17.3 | Fe-based | 2.850707
Nd1.15Ba1.85Cu3O6.96 | 76.8 | cuprates | 4.341205
Nb0.75Ti0.25N0.94 | 16.1 | low-Tc | 2.778819
Y1Ba1.65Sr0.35Cu4O8 | 80.8 | cuprates | 4.391977
As0.15Ga0.15Nb3Sn0.7 | 18.01 | low-Tc | 2.890927
Si0.25V0.75 | 16.83714286 | low-Tc | 2.823587
Y1Ba2Cu2.979Zn0.021O7 | 80.2 | cuprates | 4.384524
Ho0.85Ca0.15Ba2Cu4O8 | 87 | cuprates | 4.465908
Y1Ba2Cu2.91Zn0.09O6.7 | 20 | cuprates | 2.995732
K2.75Ba0.25C60 | 15 | low-Tc | 2.70805
Ta0.6W0.4C1 | 10 | low-Tc | 2.302585
Y0.9Ca0.1Ba2Cu3O6.67 | 82 | cuprates | 4.406719
Eu0.6Pr0.4Ba1.6Sr0.4Cu3O7 | 29 | cuprates | 3.367296
Al0.95Nb3Sb0.5 | 17.81 | low-Tc | 2.87976
Eu0.7Sr0.3Fe1.715Co0.285As2 | 10.2 | Fe-based | 2.322388
Ce1Fe1As0.8P0.2F0.05O0.95 | 20.6 | Fe-based | 3.025291
Ba1.6Sr0.4Yb1Cu3O6.96 | 82 | cuprates | 4.406719
Y0.9Ca0.1Ba2Cu3O7 | 81.8 | cuprates | 4.404277
Nb0.89Al0.11N0.84O0.16 | 16.7 | low-Tc | 2.815409
Nb1C0.5N0.42 | 17 | low-Tc | 2.833213
Nb3Sn0.6Al0.4 | 15.4 | low-Tc | 2.734368
Y1Ba2Cu2.919Zn0.081O6.8 | 24 | cuprates | 3.178054
La1.65Ca0.15Nd0.2Cu1O4 | 30 | cuprates | 3.401197
Nb3Al0.7Be0.3 | 14 | low-Tc | 2.639057
La1.5Ba1.1Ca0.4Cu3O6.969 | 40 | cuprates | 3.688879
Y1Ba2Cu2.8Cr0.2O7 | 87.5 | cuprates | 4.471639
Ga1V1 | 16.45 | low-Tc | 2.800325
Zr1Ru0.99Rh0.01P1 | 10.1 | low-Tc | 2.312535
Nb77.3Sn18.1Al2.3Ge2.3 | 13 | low-Tc | 2.564949
Er0.97Ca0.03Ba2Cu4O8 | 80 | cuprates | 4.382027
Y1Ba2Cu2.9Ni0.1O6.77 | 44 | cuprates | 3.78419
Bi2Sr1Ca2Cu2O8.229 | 76.4 | cuprates | 4.335983
La1.82Ca1.18Cu2O6 | 55 | cuprates | 4.007333
Nd1Ba2Cu3O6.09 | 90.5 | cuprates | 4.50535
Y2Ba4Cu7O14.97 | 93.1 | cuprates | 4.533674
Y1Ba2Cu2.95Fe0.05O6.84 | 76.4 | Fe-based | 4.335983
Y1Sr2Cu2.75Re0.25O7 | 37 | cuprates | 3.610918
Bi2Sr1.6Y0.1Ca1.3Cu2O8.23 | 89 | cuprates | 4.488636
Nd0.95La0.9Th0.15Cu1O4 | 16 | cuprates | 2.772589
Gd1Ba1.5Sr0.5Cu3O6.72 | 32 | cuprates | 3.465736
Y0.95Pr0.05Ba2Cu3O6.85 | 85.5 | cuprates | 4.448516
Y2Ba4Cu6O13.9 | 93 | cuprates | 4.532599
Nd1Ba2Cu3O7.04 | 82.5 | cuprates | 4.412798
N12.8Nb1 | 16.1 | low-Tc | 2.778819
Ga0.21V0.79 | 10 | low-Tc | 2.302585
Nb2Sn1Ta1 | 16.4 | low-Tc | 2.797281
La1.85Sr0.15Cu0.995Fe0.005O4 | 30.82 | Fe-based | 3.428164
Nd1.5Ba1.5Cu3O7.12 | 15.4 | cuprates | 2.734368
La1Mo6Se8 | 11.23333333 | low-Tc | 2.418886
La0.8Y0.2Fe0.992Mn0.008As1F0.11O0.89 | 22.7 | Fe-based | 3.122365
La1.795Sr0.205Cu0.98Ru0.02O4 | 15.5 | cuprates | 2.74084
Y0.65Pr0.35Ba2Cu3O7.01 | 44.5 | cuprates | 3.795489
La1.4Ba1.5Ca0.1Cu3O6.982 | 51 | cuprates | 3.931826
Nb80Ga19Mn1 | 11.2 | low-Tc | 2.415914
Er0.8Hf0.2Ba2Cu3O6.772 | 78.8 | cuprates | 4.366913
Y0.8Ca0.1Pr0.1Ba2Cu3O6.95 | 81.4 | cuprates | 4.399375
La2.57Ca0.86Ba2.57Cu6O14.2 | 80 | cuprates | 4.382027
Sr0.8K0.2Fe2As2 | 13.6 | Fe-based | 2.61007
K0.74Fe1.66Se2 | 31 | Fe-based | 3.433987
Hg0.2Cr0.8Sr2Cu1O4 | 53.6 | cuprates | 3.981549
Bi1.4Pb0.6Sr2Ca0.4Nd0.6Cu2O8.24 | 65 | cuprates | 4.174387
Y1Ba2Cu2.95Ni0.05O6.94 | 85 | cuprates | 4.442651
Mg0.93Li0.07B2 | 37.8 | low-Tc | 3.632309
Tl0.58Rb0.42Fe1.72Se2 | 32.5 | Fe-based | 3.48124
Tl1Sr2Ca0.65Th0.35Cu2O7 | 55.3 | cuprates | 4.012773
Er1Ba2Cu2.85Zn0.12Fe0.03O6.94 | 50 | Fe-based | 3.912023
Tl0.5Pb0.5Sr2Ca1Cu2.98Ni0.02O7 | 63.5 | cuprates | 4.15104
Y1Ba2Cu3O6.409 | 26 | cuprates | 3.258097
Nb1C0.2N0.8 | 17.6 | low-Tc | 2.867899
Y1Ba2Cu2.94Ni0.06O7.01 | 85 | cuprates | 4.442651
Y2I1.75Cl0.25C2 | 10.7 | low-Tc | 2.370244
Pb2Cu0.9La1.1Cu2O7.42 | 18.1 | cuprates | 2.895912
Nb3Al0.967Ga0.033 | 19 | low-Tc | 2.944439
La1.77Sr0.23Cu0.94Co0.06O4 | 32.5 | cuprates | 3.48124
Nb3Sn0.5Zr0.5 | 16.6 | low-Tc | 2.809403
La1.782Sr0.218Cu1O4 | 25 | cuprates | 3.218876
La1.98Sr0.02Cu1O4.09 | 40 | cuprates | 3.688879
Lu0.8Pr0.2Ba1.7Sr0.3Cu3O6.93 | 75 | cuprates | 4.317488
Hg0.85Re0.15Ba2Cu1O4.55 | 93.7 | cuprates | 4.540098
Y1Ba2Cu2.91Zn0.09O6.65 | 10 | cuprates | 2.302585
Bi2Sr2Ca0.8Yb0.2Cu2O8.26 | 91.65 | cuprates | 4.517977
Y2Ba4Cu7O14.19 | 13.9 | cuprates | 2.631889
Y0.85Ca0.15Ba2Cu3O6.9 | 79 | cuprates | 4.369448
Tl0.7Bi0.3Sr4Cu2C1O10 | 49 | cuprates | 3.89182
Y1Ba2Cu2.5Fe0.5O7.35 | 80 | Fe-based | 4.382027
Y1Ba1.6La0.4Cu3O7.05 | 52 | cuprates | 3.951244
Na0.65Fe1.93Se1.4S0.6 | 25.1 | Fe-based | 3.222868
Hg0.6Pb0.4Ba2Ca2Cu3O8.4 | 120 | cuprates | 4.787492
Y0.95Ce0.05Ni2B2C1 | 13.8 | low-Tc | 2.624669
La1Ba1.5Ca0.5Cu3O6.79 | 40 | cuprates | 3.688879
Yb1Ba2Cu2.943Zn0.057O6.9 | 64.3 | cuprates | 4.16356
V75Si20Ga5 | 12.33 | low-Tc | 2.512035
Y1Ba2Cu2.94Ni0.06O6.9 | 86.3 | cuprates | 4.45783
Eu1Fe1.4As2P0.6 | 28.7 | Fe-based | 3.356897
La1.9Sr0.1Cu0.9975Zn0.0025O4 | 23.655 | cuprates | 3.163575
Ba1Fe1.936Ni0.064As2 | 14.83333333 | Fe-based | 2.696877
Sr0.2La1.8Cu0.95Fe0.05O4 | 30 | Fe-based | 3.401197
Bi1.95Sr1.65La0.4Cu1O4 | 36 | cuprates | 3.583519
Sm1Fe0.8Ru0.2As1F0.15O0.85 | 17.7 | Fe-based | 2.873565
Ba1Fe1.3Ru0.7As2 | 19.7 | Fe-based | 2.980619
Sm1Fe0.84Ir0.16As1O1 | 17.3 | Fe-based | 2.850707
Y0.7Pr0.3Ba2Cu3O6.942 | 60.6 | cuprates | 4.104295
Ga1Sr2Y0.6Ca0.4Cu2O7 | 38 | cuprates | 3.637586
Pb2Sr2Eu0.75Ca0.25Cu3O8.1 | 74 | cuprates | 4.304065
Ru1Sr2Eu1.4Ce0.6Cu2O10 | 44 | cuprates | 3.78419
In0.2Si0.8V3 | 16.2 | low-Tc | 2.785011
C3Y2 | 14.85625 | low-Tc | 2.698421
Th1Pd3B3C1 | 21.5 | low-Tc | 3.068053
La2.1Y0.7Ca1.4Ba2.8Cu7O16.433 | 79 | cuprates | 4.369448
Bi2Sr2Cu1O6.14 | 14 | cuprates | 2.639057
Pr1Ba2Cu3O6.8 | 81 | cuprates | 4.394449
Y1Ba2Cu2.99Zn0.01O7 | 86.5 | cuprates | 4.460144
Ba1Fe1.776Co0.224As2 | 11.1 | Fe-based | 2.406945
Eu1.55La0.3Ce0.15Cu1O4 | 10 | cuprates | 2.302585
Bi4Sr4Ca1.9Tm0.1Cu4O16.28 | 83.9 | cuprates | 4.429626
Hg0.75Ba2.07Ca2.07Cu3.11O8.187 | 135.4 | cuprates | 4.908233
Nb1C0.5N0.36 | 15.6 | low-Tc | 2.747271
Pb0.5Cu0.5Sr1La1Cu1O5.03 | 36.7 | cuprates | 3.602777
Fe1.05Se0.15Te0.85 | 14.1 | Fe-based | 2.646175
La1.885Sr0.115Cu0.9975Zn0.0025O4 | 22.46 | cuprates | 3.111736
Y1Ba2Cu2.97Zn0.03O6.98 | 80 | cuprates | 4.382027
La1.55Sr0.15Na0.3Cu1O4 | 37 | cuprates | 3.610918
Y1Ba1.85Cu2.85Co0.15O6.94 | 55 | cuprates | 4.007333
Pb0.6Cu0.4Sr1.1La0.9Cu1O5.07 | 33.9 | cuprates | 3.523415
Eu1Ba2Cu3O6.97 | 94.77 | cuprates | 4.551453
La0.8Y0.2Fe0.99Mn0.01As1F0.11O0.89 | 25.3 | Fe-based | 3.230804
La1.82Sr0.18Cu0.99Ru0.01O4 | 28.3 | cuprates | 3.342862
Y0.3Pr0.7Sr2Cu2.85Re0.15O7 | 15.8 | cuprates | 2.76001
La1.562Nd0.288Ca0.106Ba0.044Cu1O3.98 | 23 | cuprates | 3.135494
Y0.6Pr0.4Cu2.85Re0.15O7 | 33.9 | cuprates | 3.523415
Mo0.95Zr0.05C1 | 13.2 | low-Tc | 2.580217
La1.85Sr0.15Cu1O3.993 | 20 | cuprates | 2.995732
Rb0.22Ti1N1Br1 | 16.3 | low-Tc | 2.791165
Tl2Ba2Cu1O5.943 | 56 | cuprates | 4.025352
Y1Ba1.5La0.5Cu3O7.06 | 22 | cuprates | 3.091042
Bi2Sr2Ca0.9Y0.1Cu2I1O8 | 67 | cuprates | 4.204693
Nd1Fe1As1F0.12O0.88 | 50 | Fe-based | 3.912023
Y1Ni1.8Pd0.2B2C1 | 14 | low-Tc | 2.639057
V0.75Si0.22Al0.03 | 13.3 | low-Tc | 2.587764
Sr1Fe1.7Pt0.3As2 | 12.6 | Fe-based | 2.533697
Er1Ba2Cu3O6.6 | 75 | cuprates | 4.317488
Y1Ba1.6Sr0.4Cu4O7.9 | 79 | cuprates | 4.369448
Y1Ba1Sr1Cu2.9Mo0.1O7.16 | 86 | cuprates | 4.454347
Al0.9As0.05Ga0.05Nb3 | 19.2 | low-Tc | 2.95491
Hg0.7Pb0.3Sr2Ca2Cu3OY | 110 | cuprates | 4.70048
C1.55Th0.3Y0.7 | 17 | low-Tc | 2.833213
La1.81Ho0.04Sr0.15Cu1O4 | 32 | cuprates | 3.465736
Ca9.75Lu0.25Pt3Fe10As18 | 10.9 | Fe-based | 2.388763
Mg0.927Al0.073B1 | 33 | low-Tc | 3.496508
Mg1B1.868C0.132 | 33.15 | low-Tc | 3.501043
Na0.86Fe1As1 | 26 | Fe-based | 3.258097
Ba0.75K0.25Fe2As2 | 28.45 | Fe-based | 3.348148
Ga0.32Nb0.68 | 20.2 | low-Tc | 3.005683
Nb0.2W0.8C1 | 11 | low-Tc | 2.397895
Sr2Ca3Cu4F3.8O8 | 95 | cuprates | 4.553877
Mg1B1.84C0.16 | 33 | low-Tc | 3.496508
Cu0.75Co0.25Sr2Y1.3Ce0.7Cu2O8.43 | 24 | cuprates | 3.178054
Ba0.9K0.1Pb1O3 | 30 | low-Tc | 3.401197
Eu0.7Ca0.3Ba2Cu3O6.13 | 26 | cuprates | 3.258097
Y0.9La0.1Ba2Cu3O6.62 | 92.35 | cuprates | 4.525586
Cu0.25C0.75Ca3Cu2O6.85 | 47 | cuprates | 3.850148
Yb0.9Ca0.1Ba1.4Sr0.6Cu4O8 | 85 | cuprates | 4.442651
La2Cu1FO4 | 40 | cuprates | 3.688879
Y0.9Ca0.1Ba2Cu3O6.9 | 88.6 | cuprates | 4.484132
Nd1.3Ba1.3Ca0.4Cu3O6.912 | 13 | cuprates | 2.564949
La0.9Y0.1Fe1As1O0.6 | 25.6 | Fe-based | 3.242592
Bi1Sr0.75Nd0.25Cu1OY | 14.96 | cuprates | 2.70538
Tl0.4La1Sr1Cu1.6O5 | 30 | cuprates | 3.401197
Ca0.1La1.25Ba1.65Cu3O7.06 | 38 | cuprates | 3.637586
La1Ba1.3Ca0.7Cu3O6.92 | 73 | cuprates | 4.290459
Fe1.053Se0.3Te0.7 | 12.5 | Fe-based | 2.525729
Gd1Fe1As1F0.2O0.8 | 48.35 | Fe-based | 3.878466
Ba0.52K0.48Bi1O2.93 | 20.6 | low-Tc | 3.025291
Bi1.5Ga0.5Sr1.8Ca1.2Cu2O8 | 41 | cuprates | 3.713572
La0.8Y0.2Fe0.975Mn0.025As1F0.11O0.89 | 10.1 | Fe-based | 2.312535
Y0.95La0.05Ba2Cu3O6.58 | 93.65 | cuprates | 4.539564
La1.836Sr0.164Cu1O4 | 36.9 | cuprates | 3.608212
Ba0.511K0.489Fe1.772Co0.228As2 | 22 | Fe-based | 3.091042
Bi0.6Nd0.2Tb0.2Pb1Sr2Ca2Cu3O10 | 107.5 | cuprates | 4.677491
Y0.5Ca0.5Ba1.5La0.5Cu3O6.94 | 82 | cuprates | 4.406719
Bi2Sr2Ca1Cu2O8.1 | 90 | cuprates | 4.49981
Hg1Ba2Cu1O6.932 | 50 | cuprates | 3.912023
Ru0.95Ti0.05Sr2Gd1Cu2O8 | 32.2 | cuprates | 3.471966
Al1Ge1Nb3 | 19.5 | low-Tc | 2.970414
V3Si0.72Ga0.28 | 10.5 | low-Tc | 2.351375
La1.7Sr0.15Na0.15Cu1O4 | 37 | cuprates | 3.610918
Nd1Fe1As1O0.2 | 54 | Fe-based | 3.988984
Bi2Sr1.5Ca1.5Cu2O8.25 | 67 | cuprates | 4.204693
Hg1Ba2Cu1O4.045 | 73 | cuprates | 4.290459
Y1Ba2Cu2.85Zn0.15OY | 56 | cuprates | 4.025352
Mg0.854Au0.146B2 | 25.6 | low-Tc | 3.242592
Ba0.6K0.4Bi0.933Pr0.067O3 | 11.1 | low-Tc | 2.406945
Ca0.88La0.12Fe1As1.8Sb0.2 | 47.2 | Fe-based | 3.854394
Rb0.75Fe1.6Se2 | 32 | Fe-based | 3.465736
N0.87H2.61Na1K2C60 | 11 | low-Tc | 2.397895
Pr1.79Ce0.15Sr0.06Cu1O3.94 | 21 | cuprates | 3.044522
Sr1Fe1.76Zn0.04Co0.2As2 | 12.1 | Fe-based | 2.493205
Y0.8Ca0.2Ba1.5La0.5Cu3O7.13 | 73 | cuprates | 4.290459
Y1Ba2Cu2.95Fe0.05O6.73 | 52.7 | Fe-based | 3.964615
Nb3Al0.97Ge0.03 | 19.6 | low-Tc | 2.97553
Fe0.5Ba2Tm1Cu2.5O7.43 | 60 | Fe-based | 4.094345
Hg0.7Bi0.3Sr2Ca2Cu3O8.15 | 110 | cuprates | 4.70048
Mg0.99Sn0.01B2 | 33.5 | low-Tc | 3.511545
Sr2Tm1Cu3O7.28 | 56 | cuprates | 4.025352
Nd0.8Ca0.1Pr0.1Ba2Cu3O7.02 | 70.8 | cuprates | 4.259859
Nd1Ba2Cu3O7.16 | 95.3 | cuprates | 4.55703
La0.75Ca0.15Pr0.1Ba1.5Sr0.5Cu3O6.845 | 62 | cuprates | 4.127134
Y1Ba2Cu2.97Zn0.03O6.75 | 58 | cuprates | 4.060443
La1.85Sr0.15Cu0.995Ga0.005O4 | 29.8 | cuprates | 3.394508
Y1Ba1.8La0.2Cu3O7 | 79.05 | cuprates | 4.370081
Eu1Ba2Cu2.9Co0.1O6.97 | 72.7 | cuprates | 4.286341
Nb76.3Sn7.1Al14.3Ge2.3 | 13.9 | low-Tc | 2.631889
Y0.95Ca0.05Ba2Cu3O6.79 | 88 | cuprates | 4.477337
La0.2Mo6.35Pb0.8S8 | 13.2 | low-Tc | 2.580217
Ca1Fe0.9Co0.1As1F1 | 22.93333333 | Fe-based | 3.132591
Ba1Fe1.52Ru0.48As2 | 15.55 | Fe-based | 2.744061
Zn0.04Zr1N1Cl1 | 15 | low-Tc | 2.70805
Tl1Sr1.5Ca0.5Yb1Cu2O7 | 55 | cuprates | 4.007333
Li1Zr1N1Cl0.255Br0.745 | 14.1 | low-Tc | 2.646175
Er0.85Pr0.15Ba2Cu3O7 | 82.9 | cuprates | 4.417635
Bi1.8Pb0.2Sr2Ca1Cu1.84Co0.16O8 | 35.8 | cuprates | 3.577948
Y1.8Ti0.2C2.9 | 14.2 | low-Tc | 2.653242
Hg0.75Ba2.07Ca2.07Cu3.11O8.16 | 134.2 | cuprates | 4.899331
Lu0.7Pr0.3Ba1.7Sr0.3Cu3O6.89 | 61 | cuprates | 4.110874
Bi2Sr1.2Ca1.8Cu2O8.199 | 76.5 | cuprates | 4.337291
Y1Ba2Cu3F0.1O7 | 91 | cuprates | 4.51086
Pr1.85Ce0.15Cu1O4.065 | 16.75 | cuprates | 2.818398
La1.877Ba0.123Cu1O4 | 23.6 | cuprates | 3.161247
Y1Ba2Cu3Li0.1O7 | 88.91 | cuprates | 4.487625
Bi1.5Pb0.5Sr1.5La0.5Cu1O6.074 | 18.1 | cuprates | 2.895912
Au0.242Nb0.758 | 10.56 | low-Tc | 2.357073
Na4H4C60 | 15 | low-Tc | 2.70805
Y0.5Pr0.5Ba2Cu3O6.65 | 18.7 | cuprates | 2.928524
Hg0.85Re0.15Ba1.66Sr0.34Ca2Cu3O8 | 131.3 | cuprates | 4.877485
La1.8Nd0.2Cu1O4.07 | 35.3 | cuprates | 3.563883
Sr0.8Y0.2Cu1O2 | 38.6 | cuprates | 3.653252
Sm1.28Ba1.72Cu3O7.03 | 43.6 | cuprates | 3.775057
Hg1Ba2Ca1Cu2O6.21 | 127 | cuprates | 4.844187
Y0.8Ca0.2Ba2Cu2.8Co0.2O6.83 | 69 | cuprates | 4.234107
Bi0.132Mo0.198Cu2.67Sr2Y1O7.2 | 29 | cuprates | 3.367296
Hg1Ba2Ca2Cu3O8.22 | 108.5 | cuprates | 4.68675
Y1Ba2Cu2.85Ni0.15O6.97 | 77.2 | cuprates | 4.346399
La2Cu1O4.05 | 32 | cuprates | 3.465736
Mg1.995Mn0.005B2 | 37.7 | low-Tc | 3.62966
Y1Ba1Sr1Cu3O6.91 | 81 | cuprates | 4.394449
Pb0.6Cu0.4Sr1La1Cu1O5.05 | 37.6 | cuprates | 3.627004
Y1Ba2Cu2.94Zn0.06O6.77 | 44 | cuprates | 3.78419
Bi2Sr2Y1.64Ce0.36Cu2O10.22 | 20 | cuprates | 2.995732
Y1Ba2Cu3O6.887 | 89.8 | cuprates | 4.497585
Nb0.6Ru0.6Sr2Eu1.5Ce0.5Cu2O10 | 41.4 | cuprates | 3.723281
Y1Ba1Sr1Cu3O6.98 | 82.8 | cuprates | 4.416428
Ca1Ba1La1Cu3O7 | 47 | cuprates | 3.850148
La1Ba1Cu2.82Co0.18O7 | 14 | cuprates | 2.639057
Y1Ba2Cu3H0.1O6.795 | 75 | cuprates | 4.317488
La0.75Sm0.25Ba1Ca1Cu3O7 | 71 | cuprates | 4.26268
Tl0.47Rb0.34Fe1.63Se2 | 32 | Fe-based | 3.465736
La1.5Ba1.1Ca0.4Cu3O7.082 | 62 | cuprates | 4.127134
Y1La1Ba4Cu6O13.95 | 72.2 | cuprates | 4.27944
Y1Ba1.86La0.14Cu3O6.96 | 91.9 | cuprates | 4.520701
Y1Ba2Cu3S0.06O7.23 | 89 | cuprates | 4.488636
Nb3Al0.9B0.1 | 19.8 | low-Tc | 2.985682
Hg0.9Ba2Cu1O4 | 73 | cuprates | 4.290459
Y1Ba1.95La0.05Cu3O6.96 | 93.8 | cuprates | 4.541165
Y1Ba1.92La0.08Cu3O6.96 | 94 | cuprates | 4.543295
Ga0.4Nb0.6 | 20.3 | low-Tc | 3.010621
Y0.9Zn0.1Ba2Cu3O7 | 54.9 | cuprates | 4.005513
Y1Ba2Cu3.8Ga0.2O8 | 70.25 | cuprates | 4.25206
La1.774Sr0.226Cu1O4 | 19.8 | cuprates | 2.985682
La1.85Sr0.15Cu0.978Zn0.022O4 | 13.6 | cuprates | 2.61007
Y1Ba2Cu2.91Zn0.09O6.75 | 23 | cuprates | 3.135494
Bi2Sr2.8Nd0.2Cu2OY | 62.94 | cuprates | 4.142182
Nd1Fe0.97Mn0.03As1F0.11O0.89 | 11.9 | Fe-based | 2.476538
Y0.7Pr0.3Ba2Cu4O8 | 63.66666667 | cuprates | 4.153661
Pb0.5Sr2Ca0.5Dy0.5Cu2.5O7 | 65.9 | cuprates | 4.188138
Cs3Hg3.3C60 | 29 | low-Tc | 3.367296
Y1Ba0.75Sr1.25Cu3O6.94 | 74 | cuprates | 4.304065
La1Ba1Ca1Cu2.6Ni0.4O6.854 | 24 | cuprates | 3.178054
Ba1Fe1.83Zn0.04Co0.13As2 | 20 | Fe-based | 2.995732
Eu0.6Sr0.4Ba1.6Pr0.1Cu3O7.06 | 50 | cuprates | 3.912023
La1.1Ba1.5Ca0.4Cu3O6.76 | 34 | cuprates | 3.526361
La1.835Sr0.165Cu0.995Ni0.005O4 | 33 | cuprates | 3.496508
La1.85Sr0.15Cu0.98Ti0.02O4 | 32.3 | cuprates | 3.475067
Ba2Ca1Cu2F2O4 | 82 | cuprates | 4.406719
Yb0.7Pr0.3Ba1.7Sr0.3Cu3O6.93 | 63 | cuprates | 4.143135
La1.985Sr0.015Cu1O4.024 | 16 | cuprates | 2.772589
C1.55W0.1Y0.9 | 14.5 | low-Tc | 2.674149
Yb0.925Pr0.075Ba2Cu3O6.97 | 89 | cuprates | 4.488636
Sr1Fe1.792Co0.208As2 | 13.9 | Fe-based | 2.631889
Bi2Sr2Ca1Cu2O8.214 | 70 | cuprates | 4.248495
Ca0.95Ce0.05Ba1La1Cu3O6.91 | 64.8 | cuprates | 4.171306
Ba0.65K0.35Bi1O2.99 | 18.7 | low-Tc | 2.928524
Hg1Ba2Ca2Cu3O8.16 | 101 | cuprates | 4.615121
C1.5La0.9Th0.1 | 12.9 | low-Tc | 2.557227
Sm1Ba2Cu3O6.75 | 38.4 | cuprates | 3.648057
Ba1Fe2As1.52P0.48 | 30.1 | Fe-based | 3.404525
Y1Ba2Cu3H1O7 | 93.2 | cuprates | 4.534748
Cu0.5C0.5Ba2Ca3Cu4O11 | 117 | cuprates | 4.762174
Y1Ba2Cu2.95Zn0.05OY | 74.7 | cuprates | 4.31348
Y1Ba2Cu2.5Fe0.5O7.413 | 80 | Fe-based | 4.382027
B0.6C0.4Sr0.5Ba1.5Ca2Cu3O9 | 119 | cuprates | 4.779123
Y1Ba2Cu3F0.2O7 | 91 | cuprates | 4.51086
Rb0.8Fe2Se1.9Te0.1 | 26.25 | Fe-based | 3.267666
Y0.9Ca0.1Ba2Cu3O6.91 | 81.1 | cuprates | 4.395683
Gd1Fe1As1F0.17O0.83 | 22 | Fe-based | 3.091042
La1.762Sr0.238Cu1O4 | 19.5 | cuprates | 2.970414
Na0.5Ti1N1Cl1 | 16.3 | low-Tc | 2.791165
Nd1.85Y0.15Cu1O4 | 21 | cuprates | 3.044522
Y1Ba0.5Sr1.5Cu3O6.98 | 78 | cuprates | 4.356709
Li1.05Ti1.95O4 | 11.25 | low-Tc | 2.420368
Mo0.45Tc0.55 | 14 | low-Tc | 2.639057
Y0.6Pr0.4Ba0.6Sr1.4Cu3O6.89 | 49 | cuprates | 3.89182
Nd0.8Ca0.2Ba1Sr1Cu3O6.78 | 77 | cuprates | 4.343805
Ba1Fe1.48Ru0.52As2 | 20.05 | Fe-based | 2.998229
Y0.84Sr2.16Cu2.78S0.22O7 | 45 | cuprates | 3.806662
Y1Ba2Cu3O6.666 | 60.5 | cuprates | 4.102643
La1.5Ba1Ca0.5Cu3O6.801 | 30 | cuprates | 3.401197
Y1Ni1Cu1B2C1 | 10.1 | cuprates | 2.312535
Si1V2.7Ti0.3 | 10.9 | low-Tc | 2.388763
Nd1.8Cu1O4 | 31.3 | cuprates | 3.443618
Ca0.85K0.15Cu1Cl2O2 | 24 | cuprates | 3.178054
La1.79Sr0.21Cu0.995Zn0.005O4 | 20 | cuprates | 2.995732
Pb0.5Sr1.75Nd0.25Eu1.5Ce0.5Cu2.5O9 | 32 | cuprates | 3.465736
Ba0.525K0.475Bi1O2.917 | 25.9 | low-Tc | 3.254243
Ru0.925Ti0.075Sr2Gd1Cu2O8 | 29.2 | cuprates | 3.374169
Nd1.665Y0.185Ce0.15Cu1O4 | 16 | cuprates | 2.772589
Y1Ba2Cu2.955Fe0.045O6.93 | 91.4 | Fe-based | 4.515245
Bi1.4Pb0.6Sr2Ca1.8Ga0.2Cu3O7 | 68.2 | cuprates | 4.222445
K0.8Fe2Se1.96 | 29.5 | Fe-based | 3.38439
Y0.8Ba2Cu3O6.44 | 96 | cuprates | 4.564348
Ga0.248V0.752 | 15.1 | low-Tc | 2.714695
Dy0.9Ce0.1Ba2Cu4O8 | 44 | cuprates | 3.78419
Sr1Pt2Ge2 | 10.2 | low-Tc | 2.322388
Y1Ba2Cu2.97Ni0.03OY | 87 | cuprates | 4.465908
Ce1Fe1As1F0.2O0.8 | 40.4 | Fe-based | 3.69883
Mg0.95Ti0.05B2 | 38.5 | low-Tc | 3.650658
Zn0.035Zr1N1Br1 | 14 | low-Tc | 2.639057
Lu0.7Ca0.3Ba2Cu3O6.15 | 58 | cuprates | 4.060443
La1Nd0.9Ce0.1Cu1O3.974 | 19.9 | cuprates | 2.99072
Ba1Fe1.85Zn0.04Co0.11As2 | 18.5 | Fe-based | 2.917771
La1Ba1.4Ca0.6Cu3O6.9 | 74 | cuprates | 4.304065
Nd1.85Ce0.15Cu0.987Zn0.013O4 | 14.5 | cuprates | 2.674149
Tl0.76Ba1Cu1O4.5 | 86 | cuprates | 4.454347
Nb0.75Al0.19Ge0.06 | 20.45 | low-Tc | 3.017983
La1.862Sr0.138Cu1O4 | 33 | cuprates | 3.496508
Na1Fe0.925Co0.075As1 | 10.6 | Fe-based | 2.360854
Pb1Mo6S7.5Se0.5 | 10.6 | low-Tc | 2.360854
Bi4Sr4Ca3Cu4O16.29 | 81 | cuprates | 4.394449
Tl2Ba2Ca1Cu2O7.946 | 107 | cuprates | 4.672829
V2.793Ni0.207Ga1 | 11.9 | low-Tc | 2.476538
Y1Ba2Cu3O6.955 | 91.8 | cuprates | 4.519612
Tb1Sr2Cu2.69Mo0.31O7 | 34.5 | cuprates | 3.540959
Y1Sr0.6Ba1.4Cu2.5B0.5O7 | 47 | cuprates | 3.850148
Pb0.6Cu0.4Sr1La1Cu1O5.15 | 32 | cuprates | 3.465736
Ca1.883Cu0.941Cl1.941Na0.059O2.117 | 26 | cuprates | 3.258097
Rb0.6Bi1.4O3 | 11 | low-Tc | 2.397895
Eu0.95La0.9Ce0.15Cu1O4 | 17.5 | cuprates | 2.862201
Bi0.8Nd0.1Tb0.1Pb1Sr2Ca2Cu3O10 | 115.25 | cuprates | 4.747104
Y1Sr2Cu2.7Ti0.3O6.7 | 26 | cuprates | 3.258097
Ca6.85Pr3.15Pt3Fe10As18 | 20.5 | Fe-based | 3.020425
Al1Cr0.3Nb2.7 | 14.1 | low-Tc | 2.646175
Y0.75Ca0.25Ba2Cu3O6.008 | 34.85 | cuprates | 3.551053
Ca0.8La0.2Fe1As1H1 | 40.6 | Fe-based | 3.703768
Fe2As2Ca6Al1Ti3O11 | 32 | Fe-based | 3.465736
Bi2Sr2Gd1.64Ce0.36Cu2O10.24 | 34 | cuprates | 3.526361
Y1Ba2Cu2.88Ga0.12O7 | 79.89 | cuprates | 4.380651
Y1Ba2Cu3F1.65O5.675 | 90.3 | cuprates | 4.503137
Mg0.6Ti0.4B2 | 37.5 | low-Tc | 3.624341
Y0.9Cs0.1Ba2Cu3O6.47 | 91.3 | cuprates | 4.514151
Tl0.5Ba2Ca1.5Be1.5Cu4.5O9.887 | 115 | cuprates | 4.744932
Bi1Pb1Sr0.2Pr0.2Cu1O6 | 15 | cuprates | 2.70805
C1Mo0.9Ru0.1 | 13.6 | low-Tc | 2.61007
La0.6Pr0.4Ba2Cu3O7 | 54.8 | cuprates | 4.00369
Y1Ba1.5La0.5Cu3O7.17 | 55.55 | cuprates | 4.017284
Hg0.4Pr1.1Sr2Ca0.5Cu2O6.9 | 60 | cuprates | 4.094345
Y1Ba2Cu2.74Fe0.26O7 | 55.6 | Fe-based | 4.018183
Ce1Fe1As1H0.4O0.6 | 40.2 | Fe-based | 3.693867
Cu0.75V0.25Sr2Y1.3Ce0.7Cu2O8.77 | 24.5 | cuprates | 3.198673
Ca1.7Na0.3Cu1Br1Cl1O2 | 23.5 | cuprates | 3.157
Sm1.35Gd0.5Ce0.15Cu1O3.97 | 18.8 | cuprates | 2.933857
Y1Ba2Cu2.94Fe0.06O6.89 | 87.5 | Fe-based | 4.471639
La0.65Pr1.2Sr0.15Cu1O4 | 31.4 | cuprates | 3.446808
La1Fe1As1F0.05O0.95 | 23.304 | Fe-based | 3.148625
Ca1.875Na0.125Cu1Br1Cl1O2 | 15 | cuprates | 2.70805
La1.798Sr0.202Cu1O4 | 30.5 | cuprates | 3.417727
La1.78Sr0.22Cu1O3.945 | 34.8 | cuprates | 3.549617
La1.67Sr0.33Cu0.94Co0.06O4 | 29 | cuprates | 3.367296
Nb3Sn0.9Ga0.1 | 18.2 | low-Tc | 2.901422
Hg1Ba2Cu1O4.033 | 48 | cuprates | 3.871201
Bi2Sr2Ca1Cu2O8.21 | 90.6 | cuprates | 4.506454
Nb0.85Zr0.15N1 | 13.7 | low-Tc | 2.617396
Bi1.6Pb0.4Sr2Ca0.8Nd0.2Cu2O8.16 | 87 | cuprates | 4.465908
Nd0.74Gd1.11Ce0.15Cu1O4 | 12 | cuprates | 2.484907
Y1Re0.05Ba2Cu2.95O7.04 | 92 | cuprates | 4.521789
Gd1Ba1.5Sr0.5Cu3O6.93 | 85.5 | cuprates | 4.448516
Nb0.75Al0.178Ge0.072 | 20.1 | low-Tc | 3.00072
La1.73Sr0.27Cu1O3.913 | 30.6 | cuprates | 3.421
Y1Ba2Cu2.85Fe0.15O7.02 | 76 | Fe-based | 4.330733
Ca0.3Ba1.45La1.25Cu3O7 | 28.3 | cuprates | 3.342862
Bi1Pb1Sr0.3Pr0.3Cu1O6 | 14 | cuprates | 2.639057
Nd1Fe0.7Ru0.3As1F0.11O0.89 | 21.3 | Fe-based | 3.058707
Tl1Sr1.65Th0.35Ca1Cu2O7 | 55.3 | cuprates | 4.012773
Nb0.7275Zr0.0225Al0.25 | 14.6 | low-Tc | 2.681022
Y1Ba2Cu2.9Ni0.1O6.93 | 72.5 | cuprates | 4.283587
La1.73Nd0.12Sr0.15Cu1O4 | 26.3 | cuprates | 3.269569
Ca1La1Ba1Cu2.97Fe0.03O7 | 49 | Fe-based | 3.89182
Eu1Ba2Cu3O6.76 | 77 | cuprates | 4.343805
Y1Ba1Sr1Cu2.8Mo0.2O7.3 | 68 | cuprates | 4.219508
Li1Zr1N1Cl1 | 14.4 | low-Tc | 2.667228
Y1Ba1.8Sr0.2Cu3O6.98 | 89 | cuprates | 4.488636
Tl1Sr2Ba2Cu2C2.7N0.3O7 | 49 | cuprates | 3.89182
Ca0.9La0.1Fe1As1H1 | 28.2 | Fe-based | 3.339322
Bi0.3Pb0.3La1.2Sr1.2Cu2O5.81 | 55 | cuprates | 4.007333
Ba1Pb0.7Bi0.3O3 | 11.23 | low-Tc | 2.418589
Bi2Sr2Ca2Cu4O11 | 95 | cuprates | 4.553877
Li1Fe0.95Co0.05As1 | 10.29 | Fe-based | 2.331173
Y1Ba2Cu2.988Zn0.012O6.75 | 62 | cuprates | 4.127134
Bi1.95Sr1.65La0.4Cu1O6.347 | 24 | cuprates | 3.178054
Fe1Se0.2Te0.8 | 12.9 | Fe-based | 2.557227
Mg0.97Cu0.03B2 | 37.58 | cuprates | 3.626472
Nb3Sn0.1Al0.9 | 16.1 | low-Tc | 2.778819
La1.1Ba1.5Ca0.4Cu3O6.82 | 72 | cuprates | 4.276666
Bi1.4Pb0.6Sr2Ca1.2Ga0.8Cu3O7 | 67.7 | cuprates | 4.215086
Tl1Sr1.5La0.5Ca1Cu2O7 | 90 | cuprates | 4.49981
Ho1Ba2Cu3O6.71 | 92.9 | cuprates | 4.531524
Sm1.48Gd0.37Ce0.15Cu1O4 | 10.5 | cuprates | 2.351375
Y1Ba1.9La0.1Cu3O6.85 | 67 | cuprates | 4.204693
Gd0.5Ca0.35Mo0.15Ba2Cu3O6.586 | 77.7 | cuprates | 4.352855
Sm1Ba1.9Pr0.1Cu3O6.99 | 56.4 | cuprates | 4.032469
Hg0.5Fe0.5Sr2Y0.4Ca0.6Cu2O6.67 | 77.5 | Fe-based | 4.350278
Y1.4Th0.6C2.9 | 16.3 | low-Tc | 2.791165
Gd0.45Ca0.4Mo0.15Ba2Cu3O6.537 | 73 | cuprates | 4.290459
Eu1.6Sr1.8Ce0.6Cu3O8.6 | 30 | cuprates | 3.401197
Y1Ba1.8La0.2Cu3O6.9 | 61.4 | cuprates | 4.11741
Ca0.4Ba1.25La1.25Cu3O7.14 | 78.8 | cuprates | 4.366913
Rb0.76Fe1.62Se2 | 29.5 | Fe-based | 3.38439
Y1Ba2Cu3.976Zn0.024O8 | 63 | cuprates | 4.143135
Sm1Fe1As0.55P0.45H0.16O0.84 | 11 | Fe-based | 2.397895
Hg1Ba2Ca1Cu2O6.24 | 123 | cuprates | 4.812184
Y1Cu2.99Zn0.01O7 | 86.6 | cuprates | 4.4613
Pu1Co0.9Ni0.1Ga5 | 16.6 | low-Tc | 2.809403
Y1Sr2Cu2.65Mo0.35O7.4 | 43 | cuprates | 3.7612
Ba1Fe1.77Co0.23As2 | 16.5 | Fe-based | 2.80336
Tl1Sr2Ca1Cu2O6.68 | 75 | cuprates | 4.317488
Tl1Sr2Ca0.4Pr0.6Cu2O7 | 74 | cuprates | 4.304065
Mo1Sr2Ho1Cu2O8 | 27 | cuprates | 3.295837
Tl2Ba2Cu1O5.876 | 87 | cuprates | 4.465908
Y0.5Pr0.5Ba1Sr1Cu3O6.9 | 36 | cuprates | 3.583519
Al1Nb1Sn1 | 17.45 | low-Tc | 2.85934
Y1Ba2Cu2.61Ga0.39O7 | 64.8 | cuprates | 4.171306
Pr0.65Sr0.35Fe1As0.85Sb0.15O1 | 21.9 | Fe-based | 3.086487
Y0.9Ca0.1Ba1.6La0.4Cu3O7.09 | 72 | cuprates | 4.276666
Ba0.694K0.306Fe1.826Co0.174As2 | 18 | Fe-based | 2.890372
Tm1Ba2Cu3O6.44 | 28 | cuprates | 3.332205
Pb2Sr2Y0.64Ca0.36Cu3O8 | 65 | cuprates | 4.174387
Hg0.95Re0.05Ba2Cu1O4.372 | 97 | cuprates | 4.574711
La1.85Sr0.15Cu1O3.987 | 12 | cuprates | 2.484907
La1.86Ba0.14Cu0.99Ni0.01O4 | 11 | cuprates | 2.397895
La1.9Sr0.1Cu1O4.01 | 29 | cuprates | 3.367296
Ca1.825Na0.175Cu1Br1Cl1O2 | 23 | cuprates | 3.135494
Yb1Ba1.2Sr0.8Cu4O8 | 80 | cuprates | 4.382027
Nb3Si0.25Sn0.75 | 16.4 | low-Tc | 2.797281
Y1Ba1.8La0.2Cu3O7.013 | 80.5 | cuprates | 4.388257
Y1Ba2Cu3Li0.5O7 | 83.79 | cuprates | 4.428314
Sr1.9Ca0.1V1Fe1As1O3 | 25.8 | Fe-based | 3.250374
Nd1Ba2Cu3S1O6 | 69 | cuprates | 4.234107
Cu0.5P0.5Sr2Ca1.9Y0.1Cu3O9.3 | 84 | cuprates | 4.430817
Ru0.98Ir0.02Sr2Gd1Cu2O8 | 38 | cuprates | 3.637586
La1.5Gd0.5Ba2Ca1Cu5O11.892 | 79 | cuprates | 4.369448
La1.6Pr0.4Ca0.8Ba2Cu4.8O11.1064 | 54 | cuprates | 3.988984
La1.8Pr0.2Ca0.4Ba2Cu4.4O10.7348 | 35.4 | cuprates | 3.566712
Y1Ba2Cu4O7.9 | 78.3 | cuprates | 4.360548
Y1Ni1.24Pd0.76B2C1 | 10.4 | low-Tc | 2.341806
Gd0.55Ca0.3Mo0.15Ba2Cu3O6.626 | 80.7 | cuprates | 4.390739
Bi8Sr6Ca6Cu9O33.964 | 80 | cuprates | 4.382027
Eu1Ba2Cu3O7.01 | 90 | cuprates | 4.49981
K0.08Zr1N1Cl1 | 13 | low-Tc | 2.564949
Y0.38Ba1.74La0.88Cu3O6.95 | 25 | cuprates | 3.218876
Y0.9Ca0.1Ba2Cu3O6.93 | 83.3 | cuprates | 4.422449
Ca1.8Na0.2Cu1Cl2O2 | 26.95 | cuprates | 3.293983
Mg0.8Zn0.2B2 | 38.4 | low-Tc | 3.648057
Sc0.9Y0.1Ni2B2C1 | 15.1 | low-Tc | 2.714695
Rb0.796Fe1.596Se2 | 32.4 | Fe-based | 3.478158
Ba2Ca2Cu3F1.2O6.8 | 120 | cuprates | 4.787492
Bi2Sr1.9Ca1.1Cu2O8.181 | 71.8 | cuprates | 4.273884
Hg1Ba2Cu1O4.025 | 20 | cuprates | 2.995732
La1.79Sr0.21Cu0.98Ru0.02O4 | 11.2 | cuprates | 2.415914
Nb3As0.05Sn0.95 | 18.19 | low-Tc | 2.900872
Sr1Ca13Cu24O41 | 11.8 | cuprates | 2.4681
Hg1Tl1Ba2Ca2Cu3O10 | 76 | cuprates | 4.330733
Bi1.6Pb0.4Sr2Cu2.75Mo0.25OY | 96.9 | cuprates | 4.57368
Nd1Fe0.98Mn0.02As1F0.11O0.89 | 27.1 | Fe-based | 3.299534
Ca0.79La0.21Fe1As2 | 26.5 | Fe-based | 3.277145
Cu0.5C0.5Ba2Ca2Cu3O9 | 67 | cuprates | 4.204693
Y0.925Ca0.075Ba2Cu3O6.93 | 86.3 | cuprates | 4.45783
Bi2Sr2.1Y0.1Ca0.8Cu2O8.26 | 96 | cuprates | 4.564348
Y1Sr2Cu2.85Re0.15O6.95 | 43.1 | cuprates | 3.763523
Bi4Sr3Ca2.8Tm0.2Cu4O16.41 | 83 | cuprates | 4.418841
Ca0.4La1.25Ba1.35Cu3O7.055 | 57 | cuprates | 4.043051
Na0.29Hf1N1Cl1 | 19 | low-Tc | 2.944439
Y1Ba2Cu2.97Zn0.03O6.59 | 38.7 | cuprates | 3.65584
Bi1.4Pb0.6Sr2Ca1.7Ga0.3Cu3O7 | 67.4 | cuprates | 4.210645
Y0.85Ba1.95Ca0.2Cu4O8 | 91.6 | cuprates | 4.517431
Tl1Sr2Ca1Cu2O6.61 | 52 | cuprates | 3.951244
Y1Ba0.74Sr1.26Cu3O6.98 | 80.5 | cuprates | 4.388257
V3Ga0.957Ge0.043 | 13.1 | low-Tc | 2.572612
Er1Ba2Cu3O6.15 | 35 | cuprates | 3.555348
Bi1.4Pb0.6Sr1.6La0.4Cu1O6.068 | 28 | cuprates | 3.332205
La1.836Sr0.164Cu0.99Ga0.01O4 | 26.9 | cuprates | 3.292126
Y0.925Ca0.075Ba2Cu3O6.68 | 75.1 | cuprates | 4.318821
La1.75Sr0.25Cu0.97Ru0.03O4 | 15.3 | cuprates | 2.727853
Gd0.922Pr0.078Ba2Cu3O7 | 84 | cuprates | 4.430817
Sm1.05Gd0.8Ce0.15Cu1O3.97 | 15 | cuprates | 2.70805
La1.801Ba0.199Cu1O4 | 23.5 | cuprates | 3.157
Sr2Y1Cu3O7.9 | 69 | cuprates | 4.234107
Ba1.6Sr0.4Yb0.6Ca0.4Cu3O6.14 | 46.5 | cuprates | 3.839452
Ba8Ge46 | 10 | low-Tc | 2.302585
K0.86Fe1.66Se2 | 32 | Fe-based | 3.465736
La1.75Ca0.15Nd0.1Cu1O4 | 30.5 | cuprates | 3.417727
Sm1La0.8Sr0.2Cu1O3.95 | 28.8 | cuprates | 3.360375
Ge0.5Cu0.5Sr2Ca1.9Y0.1Cu3O9.3 | 81.5 | cuprates | 4.400603
Nd0.9Ba1.7Sr0.4Cu3O6.666 | 82 | cuprates | 4.406719
Y0.9Ca0.1Ba2Cu3O6.96 | 81.5 | cuprates | 4.400603
Gd1Ba2Cu3O6.89 | 92.9 | cuprates | 4.531524
Nd1.86Ce0.14Cu1O3.96 | 21.3 | cuprates | 3.058707
Ba0.5K0.5Fe1.9Co0.1As2 | 30.31 | Fe-based | 3.411478
Y1Ba2Cu2.94Ni0.06O6.78 | 64.6 | cuprates | 4.168214
La2Tl2Sr2Cu3O11 | 37 | cuprates | 3.610918
Y1La0.2Ba1.8Cu3O7.74 | 89.1 | cuprates | 4.489759
Nb2.64Ta0.36Al1 | 14.5 | low-Tc | 2.674149
Y1Ba1.92La0.08Cu3O6.965 | 92.6 | cuprates | 4.528289
Gd0.6Pr0.4Ba2Cu3O6.95 | 11.2 | cuprates | 2.415914
La1.7Nd0.15Ca0.056Ba0.094Cu1O4 | 16 | cuprates | 2.772589
Nd2Cu1FO4 | 22 | cuprates | 3.091042
Sm1Fe0.94Ir0.06As1O1 | 18 | Fe-based | 2.890372
Y1Ba2Cu3.98Ga0.02O8 | 77.75 | cuprates | 4.353499
Fe2As2Ba4Sc3O7.5 | 11 | Fe-based | 2.397895
Sr1.5Ba0.5Y1Cu2.8Ge0.2O7 | 25 | cuprates | 3.218876
Gd0.7Pr0.3Ba2Cu3O7 | 39.6 | cuprates | 3.678829
Ba0.5Na0.5Fe2As2 | 32.8 | Fe-based | 3.490429
Li1Fe0.99Ni0.01As1 | 13.35 | Fe-based | 2.591516
Ba0.72K0.28Fe2As2 | 33.45 | Fe-based | 3.510052
Nb0.85Mo0.15C1 | 12.7 | low-Tc | 2.541602
Ca0.7La0.3Fe1As1H1 | 35.7 | Fe-based | 3.575151
La1.8Nd0.2Cu1O4.04 | 26.3 | cuprates | 3.269569
La1.85Sr0.15Cu0.995Zn0.005O4 | 32.3 | cuprates | 3.475067
La1.85Sr0.15Cu0.99Ru0.01O4 | 20.5 | cuprates | 3.020425
Zr0.61Rh0.285O0.105 | 11.8 | low-Tc | 2.4681
Yb0.6Pr0.4Ba1.7Sr0.3Cu3O6.93 | 46 | cuprates | 3.828641
Y0.8Pr0.2Ba2Cu3O6.8 | 56.1 | cuprates | 4.027136
Nd1.85Ce0.15Cu0.985Zn0.015O4 | 14 | cuprates | 2.639057
Pr0.83La1Ce0.17Cu1O4 | 19.8 | cuprates | 2.985682
La0.5Y0.5Fe1As1F0.1O0.9 | 31.4 | Fe-based | 3.446808
Eu0.64K0.36Fe2As2 | 27.6 | Fe-based | 3.317816
Y0.8Zn0.2Ba2Cu3O7 | 43 | cuprates | 3.7612
Y0.9Pr0.1Ba2Cu3O6.65 | 56.1 | cuprates | 4.027136
La1.782Ba0.218Cu1O4 | 21.6 | cuprates | 3.072693
Nd1.85Ce0.15Cu1O4 | 21.2325 | cuprates | 3.055533
Gd0.9Ca0.1Ba1Sr1Cu3O6.8754 | 43 | cuprates | 3.7612
La0.85Ca0.15Ba1.5Sr0.5Cu3O6.819 | 71 | cuprates | 4.26268
Hg0.75Ba2.07Ca2.07Cu3.11O8.223 | 133.4 | cuprates | 4.893352
Nd1.2Ba1.8Cu3O6.91 | 47.6 | cuprates | 3.862833
C1.35Si0.1Y0.9 | 11.3 | low-Tc | 2.424803
Ca0.4Pr0.6Fe1As1F1 | 50 | Fe-based | 3.912023
Bi2Sr2Ca0.8Y0.2Cu2O8.26 | 92 | cuprates | 4.521789
La1Fe1As0.8P0.2F0.05O0.95 | 25.61 | Fe-based | 3.242983
Mn0.1Fe0.9Se0.85 | 11 | Fe-based | 2.397895
Sm1.2Ba1.8Cu3O7.01 | 56.5 | cuprates | 4.034241
Y1Ba1.98La0.02Cu4O8 | 74.3 | cuprates | 4.308111
Bi2Sr2Ca0.8Pr0.2Cu2O8.282 | 70 | cuprates | 4.248495
Tl1Sr0.4Ca0.6La1Cu1O5 | 26 | cuprates | 3.258097
La1Fe1As1H0.58O0.58 | 32 | Fe-based | 3.465736
La1.83Sr0.17Cu0.97Ni0.03O4 | 14.8 | cuprates | 2.694627
Li1Fe1As1 | 16.475 | Fe-based | 2.801844
Y1Ba2Cu2.8Co0.2O6.83 | 53 | cuprates | 3.970292
Mg0.99Al0.01B2 | 37.95 | low-Tc | 3.63627
K0.7Sr0.3Fe2As2 | 12.2 | Fe-based | 2.501436
Y1Ba2Cu3.94Zn0.06O8 | 39.6 | cuprates | 3.678829
Y0.74Ca0.16Sr1.6Ba0.5Cu2.78S0.22O7 | 54.9 | cuprates | 4.005513
Mo0.84Zr0.16C1 | 11 | low-Tc | 2.397895
Ru0.975Sn0.025Sr2Gd1Cu2O8 | 36.9 | cuprates | 3.608212
Lu0.8Ca0.2Ba2Cu3O6.13 | 41 | cuprates | 3.713572
Ba1.6Sr0.4Yb0.6Ca0.4Cu3O6.25 | 53 | cuprates | 3.970292
Ca10Pt4.1Fe9.9As18 | 32.2 | Fe-based | 3.471966
Ba1.6Sr0.4Yb1Cu3O6.8 | 81 | cuprates | 4.394449
Y0.85Rb0.15Ba2Cu3O6.48 | 91.95 | cuprates | 4.521245
Ca0.4Ba1.15La1.45Cu3O7.23 | 52.8 | cuprates | 3.966511
Mo0.7Re0.3 | 12.75 | low-Tc | 2.545531
Pb2Sr2Y0.85Ca0.15Cu3O8 | 47 | cuprates | 3.850148
Y1Ba1.8Sc0.2Cu3O6.64 | 88.8 | cuprates | 4.486387
Ca1.81Na0.19Cu1Cl2O2 | 27.7 | cuprates | 3.321432
Tl1Ba0.2Ca0.8La1Cu1O5 | 13 | cuprates | 2.564949
Dy1Ba1.5Sr0.5Cu3O6.9 | 86.3 | cuprates | 4.45783
Er1Ba2Cu3O6.953 | 90.9 | cuprates | 4.50976
Mo6.35Pb1S8 | 12.6 | low-Tc | 2.533697
Y0.8Ca0.2Sr1.5Ba0.5Cu2.8Cr0.2O7 | 28 | cuprates | 3.332205
Tl1Sr2Ca0.6Pr0.4Cu2O7 | 70 | cuprates | 4.248495
Sr0.5Sm0.5Fe1As1F1 | 53.5 | Fe-based | 3.979682
Er1Ba2Cu2.82Co0.18O6.74 | 34 | cuprates | 3.526361
Sm1Ba2Cu4O8 | 69.3 | cuprates | 4.238445
Lu0.7Pr0.3Ba2Cu3O7 | 73.5 | cuprates | 4.297285
Tl1Ba2Ca0.9Y0.1Cu2O7 | 86.1 | cuprates | 4.455509
Li0.4Zr1N1Cl1 | 12.5 | low-Tc | 2.525729
Ca10Fe8.2Pt4.8As18 | 38 | Fe-based | 3.637586
Hg0.9Cr0.1Sr2Cu1O4 | 62.3 | cuprates | 4.131961
Eu1.1Ba1.9Cu3O7.07 | 81 | cuprates | 4.394449
La1.715Nd0.125Sr0.16Cu1O4 | 35 | cuprates | 3.555348
Ba1.6Sr0.4Yb0.65Ca0.35Cu3O6.53 | 78 | cuprates | 4.356709
La1.85Sr0.15Cu0.8Mg0.2O4 | 15.6 | cuprates | 2.747271
Bi1.8Pb0.2Sr2Ca1Cu1.88Fe0.12O8 | 30.9 | Fe-based | 3.430756
Y0.77Ca0.08Pr0.15Ba2Cu3O6.95 | 81.7 | cuprates | 4.403054
Hg1.4Tl0.6Ba2Y0.9Ca0.1Cu2O7.88 | 37 | cuprates | 3.610918
V2.7Cr0.3Si1 | 11.3 | low-Tc | 2.424803
La1.82Sr0.18Cu1O3.967 | 22 | cuprates | 3.091042
Nb1Ru3 | 13.5 | low-Tc | 2.60269
Nb0.25Sn0.25Ta0.5 | 10.8 | low-Tc | 2.379546
Sm0.7Pr0.3Ba2Cu3O6.65 | 10.6 | cuprates | 2.360854
Al1Sr2Ho0.4Ca0.6Cu2O7 | 24 | cuprates | 3.178054
Sr0.8La0.2Fe1As1F1 | 24.4 | Fe-based | 3.194583
Lu0.8Ca0.2Ba2Cu3O6.91 | 48 | cuprates | 3.871201
Er0.6Ca0.25Hf0.15Ba2Cu3O7.02 | 84.7 | cuprates | 4.439116
Bi1.7Pb0.3Sr2Ca1Cu2O0.27 | 67.6 | cuprates | 4.213608
Er0.94Ca0.04Ba2Cu2.82Co0.18O6.76 | 64 | cuprates | 4.158883
Hg0.8W0.2Ba2Cu1O4.4 | 45 | cuprates | 3.806662
Bi2.2Sr1.8Ca1Cu2OY | 90 | cuprates | 4.49981
La0.06Si1V2.94 | 15.92 | low-Tc | 2.767576
Ba0.81K0.19Fe2As2 | 12.73333333 | Fe-based | 2.544223
Y1Ba2Cu2.94Fe0.06O6.954 | 76.6 | Fe-based | 4.338597
Mg1B1.87C0.13 | 28 | low-Tc | 3.332205
Nb80Ga18Co2 | 12.2 | low-Tc | 2.501436
Y0.9Sc0.1Ba2Cu4O8 | 81 | cuprates | 4.394449
Tb1Fe1As1F0.1O0.9 | 50.5 | Fe-based | 3.921973
Nb0.95Mg0.05N0.92O0.08 | 16.53333333 | low-Tc | 2.805379
K0.21Ti1N1Br1 | 17.2 | low-Tc | 2.844909
Fe1Se0.9S0.1 | 10.27 | Fe-based | 2.329227
Y2Ba4Cu7O15.03 | 87 | cuprates | 4.465908
Ba0.85Ce0.15Fe2As2 | 13.4 | Fe-based | 2.595255
Y1Sr2Cu2.8Re0.2O7 | 55 | cuprates | 4.007333
La1.75Sr0.25Cu0.94Co0.06O4 | 36.4 | cuprates | 3.594569
La1.84Sr0.16Cu0.99Co0.01O4 | 29.5 | cuprates | 3.38439
La1Fe0.973Zn0.027As1F0.28O0.68 | 12.2 | Fe-based | 2.501436
Pu1Co0.8Fe0.2Ga5 | 10 | Fe-based | 2.302585
Ho1Fe1As1O0.85 | 49.1 | Fe-based | 3.893859
Nb1N1.25O0.25 | 11.9 | low-Tc | 2.476538
La1.85Sr0.15Cu0.989Zn0.011O4 | 23.2 | cuprates | 3.144152
Y0.7Th0.3C1.35 | 17 | low-Tc | 2.833213
Nb0.89Al0.11N0.85O0.17 | 17.3 | low-Tc | 2.850707
Y1Ba2Cu2.97Li0.03O6.6 | 41 | cuprates | 3.713572
Y1Ba1.95La0.05Cu3O6.98 | 89.65 | cuprates | 4.495913
Bi2Sr2Ca0.8Gd0.2Cu2O8.27 | 90.9 | cuprates | 4.50976
Nb0.75Au0.175Pt0.075 | 12.85 | low-Tc | 2.553344
Y1Ba2Cu2.55Ag0.45OY | 87.6 | cuprates | 4.472781
Y0.975Ca0.025Ba2Cu4O8 | 80.75 | cuprates | 4.391358
Pd0.7Ag0.3H0.8 | 15.6 | low-Tc | 2.747271
Tl1Ba2Ca1Cu2O7 | 80.8 | cuprates | 4.391977
Ce1Fe0.9Co0.1As1O1 | 10 | Fe-based | 2.302585
La1.745Nd0.14Sr0.115Cu1O4 | 17.5 | cuprates | 2.862201
Er1Ba2Cu3O7 | 92.03333333 | cuprates | 4.522151
C0.198N0.747Ta1 | 10.74 | low-Tc | 2.373975
Mg0.95Li0.05B2 | 38.25 | low-Tc | 3.644144
Tl1Sr1.5Tb0.5Ca1Cu2O7 | 80 | cuprates | 4.382027
Nb3Al0.67Ga0.33 | 18.7 | low-Tc | 2.928524
Pr1.665Y0.185Ce0.15Cu1O4 | 13 | cuprates | 2.564949
Y1Ba2Cu3O6.71 | 61.96666667 | cuprates | 4.126597
La1.1Ba1.5Ca0.4Cu3O7.06 | 79 | cuprates | 4.369448
Er1Ba2Cu2.73Zn0.18Fe0.09O6.94 | 37 | Fe-based | 3.610918
Sr0.9Pr0.1Cu1O2 | 41.5 | cuprates | 3.725693
Li1Hf1N1Cl0.75Br0.25 | 23.6 | low-Tc | 3.161247
Ba0.74K0.26Fe2As2 | 32 | Fe-based | 3.465736
Er1Ba2Cu2.76Co0.24O6.75 | 31 | cuprates | 3.433987
Sr1.4K0.6Cu1C1O5 | 21 | cuprates | 3.044522
Eu1Ba2Cu3O6.9 | 91 | cuprates | 4.51086
V0.725Ga0.203Al0.072 | 12.3 | low-Tc | 2.509599
Nb3Al0.8Zn0.2 | 17.7 | low-Tc | 2.873565
La0.95Y0.05Fe0.995Mn0.005As1F0.11O0.89 | 18.6 | Fe-based | 2.923162
La1Fe1As1F0.07O0.93 | 25.2 | Fe-based | 3.226844
Mg0.9Li0.1B2 | 36.91666667 | low-Tc | 3.608663
Nb0.65Zr0.35 | 10.6 | low-Tc | 2.360854
Y1Ni1.3Pd0.7B2C1 | 12.1 | low-Tc | 2.493205
Hg1Sr2Ho0.333Ce0.667Cu2O6 | 72 | cuprates | 4.276666
Y1Ba2Cu2.94Ni0.06O6.7 | 47.4 | cuprates | 3.858622
Ca0.2Ba1.55La1.25Cu3O7.01 | 25.1 | cuprates | 3.222868
Hg0.92Ba2.05Cu1.03O4.062 | 96.5 | cuprates | 4.569543
Tl1Bi1Sr2Ca1Cu2O7 | 86 | cuprates | 4.454347
Bi2Sr2Ca0.8Y0.2Cu2O8.27 | 92.6 | cuprates | 4.528289
Y0.95Ca0.05Ba2Cu2.95Zn0.05O6.89 | 65 | cuprates | 4.174387
Ca0.8La0.2Fe0.978Co0.022As2 | 37.8 | Fe-based | 3.632309
Y0.2Lu0.8Ni2B2C1 | 14.68 | low-Tc | 2.686486
Pr0.75Sr0.25Fe1As1O1 | 16.25 | Fe-based | 2.788093
Y1Ni1.9Pt0.1B2C1 | 13.7 | low-Tc | 2.617396
V2.79Mn0.21Si1 | 15.5 | low-Tc | 2.74084
La1.763Sr0.237Cu1O4 | 13 | cuprates | 2.564949
La1.02Pr0.85Sr0.13Cu1O4 | 22 | cuprates | 3.091042
Nb2.934V0.066Sn1 | 17.7 | low-Tc | 2.873565
Nd1Ba1.6Ca0.4Cu3O6.828 | 65 | cuprates | 4.174387
Nb3Au0.7Pt0.3 | 11.5 | low-Tc | 2.442347
La1Ru4As12 | 10.3 | low-Tc | 2.332144
Y1Ba2Cu3.925Fe0.075O8 | 44.2 | Fe-based | 3.788725
Bi2Sr2Ca1Cu1.98Ni0.02O8 | 78 | cuprates | 4.356709
C0.75Mo1 | 14.7 | low-Tc | 2.687847
Y0.8Pr0.2Ba2Cu3O7.79 | 65.4 | cuprates | 4.180522
Ba0.575K0.425Bi1O3 | 27.3 | low-Tc | 3.306887
Y0.9Pr0.1Ba2Cu3O6.82 | 82 | cuprates | 4.406719
La1.823Ba0.177Cu1O4 | 25.5 | cuprates | 3.238678
La1.943Sr0.178Cu1O4 | 34.3 | cuprates | 3.535145
Er0.5Pr0.5Ba2Cu3O7 | 28.6 | cuprates | 3.353407
Bi1.8Pb0.2Sr2Ca1Cu1.96Fe0.04O8 | 48.5 | Fe-based | 3.881564
La1.95Bi0.05Cu0.99Zn0.01O4.0628 | 24.2 | cuprates | 3.186353
Sm1.35Ba1.65Cu3O7.07 | 26.2 | cuprates | 3.265759
Bi2Sr1.5Ca1.5Cu2O8.19 | 80.75 | cuprates | 4.391358
Gd1Fe1As1H0.3O0.7 | 45.9 | Fe-based | 3.826465
Y1Ba2Cu2.885Zn0.195O7 | 32.4 | cuprates | 3.478158
Mo0.65Re0.35 | 10.2 | low-Tc | 2.322388
Ba1Fe1.906Co0.042Cu0.052As2 | 11.6 | Fe-based | 2.451005
Eu1Ba1.93Cu2.92O7 | 83.2 | cuprates | 4.421247
La1.77Sr0.23Cu0.99Ni0.01O4 | 18 | cuprates | 2.890372
La1Fe0.85Rh0.15As1O1 | 14 | Fe-based | 2.639057
Yb0.45Pr0.55Ba1.7Sr0.3Cu3O6.91 | 15 | cuprates | 2.70805
Bi1.7Pb0.3Sr1.6La0.4Cu1O6.141 | 20.2 | cuprates | 3.005683
C22H14K3.3 | 18 | low-Tc | 2.890372
Y1Sr1.4Ba0.6Cu2.5B0.5O7 | 24 | cuprates | 3.178054
Tl2Ba2Cu1O6.19 | 45.3 | cuprates | 3.813307
La1Cu1O4 | 23 | cuprates | 3.135494
Mo1Sr2Eu1.5Ce1Cu2O10 | 23 | cuprates | 3.135494
Nd2Ba4Cu7O14.525 | 66 | cuprates | 4.189655
Cu1Cr0.9Fe0.1O2 | 98 | Fe-based | 4.584967
Fe1.04Te0.95Se0.05 | 11 | Fe-based | 2.397895
Pb0.5Cd0.5Sr2Tb0.5Ca0.5Cu2O7 | 19 | cuprates | 2.944439
Mg1B1.5C0.5 | 27.25 | low-Tc | 3.305054
Ca1.82Na0.18Cu1Cl2O2 | 27.055 | cuprates | 3.297872
Nd0.9Pr0.1Ba2Cu3O6.65 | 16.8 | cuprates | 2.821379
Sr2Ca2Cu3O5.5 | 109 | cuprates | 4.691348
Y1Ba2Cu3O6.98 | 89.5125 | cuprates | 4.494378
Y1La2Ba3Cu6O14.53 | 25.6 | cuprates | 3.242592
La1.7Pr0.3Ca0.6Ba2Cu4.6O10.8862 | 47.6 | cuprates | 3.862833
Y1Ba1.972Ca0.028Cu4O8 | 79.7 | cuprates | 4.37827
Pu1Co0.1Rh0.9Ga5 | 10.2 | low-Tc | 2.322388
La1Ba2Cu3O6.95 | 74 | cuprates | 4.304065
Y1Ba2Cu3O6.93 | 91.7375 | cuprates | 4.518931
Y1Ba2Cu2.9Zn0.1O6.99 | 43.5 | cuprates | 3.772761
Pr1.85Ce0.15Cu0.97V0.03O3.98 | 21.2 | cuprates | 3.054001
La1.88Ce0.12Cu1O4 | 24.3 | cuprates | 3.190476
La1.5Nd0.5Ba2Ca1Cu5O7.123 | 78 | cuprates | 4.356709
Gd1Ba2Cu2.7Co0.3O6.9 | 33 | cuprates | 3.496508
Bi2Sr1.8Ca1La0.2Cu2O8.27 | 87.8 | cuprates | 4.475062
Sr1.68Ba0.32Cu1O3.4 | 88 | cuprates | 4.477337
V0.737Ga0.213Al0.05 | 12.6 | low-Tc | 2.533697
Eu1Fe2As1.7P0.3 | 23 | Fe-based | 3.135494
Bi2Sr1.6La0.4Ca1Cu2OY | 75.18 | cuprates | 4.319885
C1.45V0.1Y0.9 | 11.5 | low-Tc | 2.442347
Li1.07Ti1.93O4 | 11.05 | low-Tc | 2.40243
Y0.7Ca0.3Ba2Cu2.7Co0.3O7.02 | 82 | cuprates | 4.406719
Ge0.4Cu0.6Sr2Ca1.9Y0.1Cu3O9.3 | 90 | cuprates | 4.49981
Nd1.85Ce0.15Cu0.96Mn0.04O4 | 21 | cuprates | 3.044522
Y1Ba1.5La0.5Cu3O7.1 | 30 | cuprates | 3.401197
Gd0.65Ca0.2Hf0.15Ba2Cu3O6.96 | 86.3 | cuprates | 4.45783
Ru1Sr2Gd0.98Ce0.02Cu2O8 | 13 | cuprates | 2.564949
Sr2V0.9Mg0.1Fe1As1O3 | 30 | Fe-based | 3.401197
La1Ba1.5Sr0.5Cu3O6.902 | 54 | cuprates | 3.988984
Ba1Fe1.925Ni0.075As2 | 12.95 | Fe-based | 2.561096
Ca0.9Nd0.1Ba1La1Cu3O6.87 | 73.8 | cuprates | 4.301359
La0.85Ca0.05Pr0.1Ba1.5Sr0.5Cu3O6.865 | 50 | cuprates | 3.912023
Ta0.2Mo0.8C1 | 10.5 | low-Tc | 2.351375
Bi2Sr2Nd1.64Ce0.36Cu2O10.23 | 14 | cuprates | 2.639057
Li0.18Zr1N1Cl1 | 11.6 | low-Tc | 2.451005
Y1La0.2Ba1.8Cu3O7.06 | 48.9 | cuprates | 3.889777
Y1Ba1.88La0.12Cu3O6.96 | 93.2 | cuprates | 4.534748
N0.8H2.4Na1Rb2C60 | 15.2 | low-Tc | 2.721295
Y2La0.8Ba3.2Cu6O14.2 | 46 | cuprates | 3.828641
Ga1V3 | 13.496 | low-Tc | 2.602393
YbCa0.4Ba1.6Sr0.4Cu4O8 | 85 | cuprates | 4.442651
La1.76Sr0.24Cu0.97Ru0.03O4 | 16.1 | cuprates | 2.778819
Ca9.5Yb0.5Pt3Fe10As18 | 11.6 | Fe-based | 2.451005
Sm1Ba2Cu3O6.99 | 90.7 | cuprates | 4.507557
Hg0.92Ba2.05Cu1.03O4.058 | 92.1 | cuprates | 4.522875
Ho0.99Ca0.01Ba2Cu4O8 | 76.8 | cuprates | 4.341205
Y1Ba2Cu2.844Fe0.156O7 | 57 | Fe-based | 4.043051
Tl0.5Pb0.5Sr2Ca1Cu2.95Co0.05O7 | 53 | cuprates | 3.970292
Hg1Ba2Cu1O4.02 | 72 | cuprates | 4.276666
Bi2Sr1.8Ca1Gd0.2Cu2O8.26 | 88.9 | cuprates | 4.487512
Y0.3Lu0.7Ni2B2C1 | 15 | low-Tc | 2.70805
Gd4Fe2As2Te0.92F0.8O3.2 | 45 | Fe-based | 3.806662
Y1.4Th0.6C2.4 | 15.4 | low-Tc | 2.734368
Y1Ba2Cu2.95Zn0.05O6.7 | 25 | cuprates | 3.218876
Ba1.6Sr0.4Yb0.75Ca0.25Cu3O6.3 | 34 | cuprates | 3.526361
Mg0.88Sc0.12B2 | 30 | low-Tc | 3.401197
La1.79Sr0.21Cu0.94Co0.06O4 | 31.8 | cuprates | 3.459466
V0.5Sr2.25Ca1.75Cu3.5O9.7 | 98 | cuprates | 4.584967
Tl0.4K0.3Fe2Se2 | 26.25 | Fe-based | 3.267666
Nd1.8315Y0.0185Ce0.15Cu1O4 | 20 | cuprates | 2.995732
Bi2Sr2Ca0.6Gd0.4Cu2O8 | 30 | cuprates | 3.401197
Bi2Sr1.43La0.57Cu1O6 | 28.5 | cuprates | 3.349904
La0.85Na0.15Fe1As1F0.15O0.85 | 28 | Fe-based | 3.332205
Tl2Ba2Ca5Cu6O16 | 120 | cuprates | 4.787492
Y0.9Gd0.1Ni2B2C1 | 12 | low-Tc | 2.484907
La1.888Sr0.112Cu1O4 | 27 | cuprates | 3.295837
Y0.5Pr0.5Ba2Cu3O6.68 | 27.1 | cuprates | 3.299534
Y0.98Ca0.02Ba2Cu4O8 | 87 | cuprates | 4.465908
Ca8.38Ce1.62Pt3Fe10As18 | 30.5 | Fe-based | 3.417727
Y1Ba2Cu2.9Ga0.1O6.8 | 81 | cuprates | 4.394449
Bi2Sr1.6Ca1.2Lu0.2Cu2O8.26 | 88.6 | cuprates | 4.484132
Nb2.55V0.45Sn1 | 15 | low-Tc | 2.70805
Bi2Sr2Ca1Cu2I0.61O8.21 | 56.3 | cuprates | 4.030695
Na0.18Hf1N1Cl1 | 22 | low-Tc | 3.091042
Nb0.66Zr0.33 | 10.8 | low-Tc | 2.379546
Y1Sr2Cu2.8W0.2O7.2 | 66 | cuprates | 4.189655
Sm1Fe1As1F0.13O0.87 | 24.7 | Fe-based | 3.206803
Y1La1.2Ba3.8Cu6O14.07 | 70.4 | cuprates | 4.254193
Y0.93Ca0.07Ba2Cu4O8 | 86.25 | cuprates | 4.45725
Nd0.8Pr0.2Ba2Cu3O6.81 | 50 | cuprates | 3.912023
Bi1.7Pb0.3Sr2Ca0.96Y0.04Cu2O8.06 | 78.5 | cuprates | 4.363099
Sn0.96Eu0.2Mo6.35S8 | 10.7 | low-Tc | 2.370244
Nb0.35Ti0.65N0.97 | 13.2 | low-Tc | 2.580217
Ba0.595K0.405Bi1O3 | 31.2 | low-Tc | 3.440418
Mg1.8Cu0.2B12 | 36.5 | cuprates | 3.597312
Ca2Cu1Cl2.3O2 | 36 | cuprates | 3.583519
Si1V3 | 16.70833333 | low-Tc | 2.815908
Pr2Ba4Cu7O14.74 | 15.5 | cuprates | 2.74084
Nd1Fe1As0.6P0.4F0.1O0.9 | 28 | Fe-based | 3.332205
Bi2Sr2Ca1Cu1.99Fe0.01O8 | 74.1 | Fe-based | 4.305416
Sr1.5Ba0.5Y1Cu2.8Mo0.2O7.03 | 26 | cuprates | 3.258097
Nb3Sn0.9Ge0.1 | 18 | low-Tc | 2.890372
Nb2.775Mo0.225Al1 | 13.8 | low-Tc | 2.624669
La1Fe1As1O1.0 | 10.2 | Fe-based | 2.322388
Ca0.891La0.109Fe2As2 | 45.4 | Fe-based | 3.815512
La1.77Sr0.23Cu0.94Ni0.06O4 | 31.5 | cuprates | 3.449988
Nb77Sn13.8Al6.9Ge2.3 | 13.3 | low-Tc | 2.587764
Y0.9Ca0.1Ba2Cu3O6.72 | 82.6 | cuprates | 4.41401
Y0.6Ca0.2Pr0.2Ba2Cu3O7 | 67.1 | cuprates | 4.206184
Mg0.9Zn0.05Al0.05B2 | 38.5 | low-Tc | 3.650658
Bi4Sr3Ca1.5Y1.5Cu4O16 | 86.1 | cuprates | 4.455509
Y1Ba2Cu2.98Fe0.02O7 | 90.7 | Fe-based | 4.507557
Gd1Sr2Ru0.9Cu2.1O8 | 37.75 | cuprates | 3.630985
V2.88Ce0.12Si1 | 15.32 | low-Tc | 2.729159
La1.887Sr0.113Cu1O4 | 29.7 | cuprates | 3.391147
Ba1Fe1.848Rh0.152As2 | 22.2 | Fe-based | 3.100092
Sm1Fe1As0.55P0.45H0.08O0.92 | 19 | Fe-based | 2.944439
Li0.8Fe1.2Se0.59S0.41H1O1 | 32 | Fe-based | 3.465736
Mg0.93Na0.07B2 | 38 | low-Tc | 3.637586
Pb0.8Sr1Ba1.2Y0.7Ca0.3Cu3O8.28 | 74 | cuprates | 4.304065
La1Fe0.85Ru0.15As1F0.11O0.89 | 23.6 | Fe-based | 3.161247
La1.74Nd0.125Sr0.135Cu1O4 | 21 | cuprates | 3.044522
Y1.8Ti0.2C3.1 | 14.5 | low-Tc | 2.674149
Y1Ba1.8Sr0.2Cu4O7.9 | 78 | cuprates | 4.356709
La1.875Ca0.125Cu1O4 | 23.85 | cuprates | 3.171784
Eu0.6Pr0.4Ba2Cu3O6.97 | 15 | cuprates | 2.70805
Y1Ba1Sr1Cu2.975Sn0.025O6.91 | 76.3 | cuprates | 4.334673
Dy1Ba1Sr1Cu3O6.94 | 81.5 | cuprates | 4.400603
Mg0.93Al0.07B2 | 35.8 | low-Tc | 3.577948
La1.9Ca0.1Cu1O4 | 20.5 | cuprates | 3.020425
Fe2As2Ca5Sc2Ti2O10.5 | 33 | Fe-based | 3.496508
Y2Ba4Cu7O14.16 | 34 | cuprates | 3.526361
Rb0.8Fe1.6Se2 | 32.4 | Fe-based | 3.478158
Er0.924Pr0.076Ba2Cu3O7 | 91.1 | cuprates | 4.511958
Al0.5Ga0.5V3 | 12.9 | low-Tc | 2.557227
Mo0.84V0.16C1 | 12.9 | low-Tc | 2.557227
K0.74Fe1.67Se1.61S0.4 | 32 | Fe-based | 3.465736
Ba0.68K0.32Fe2As2 | 37.75 | Fe-based | 3.630985
Y0.76Ca0.24Ba2Cu2.76Co0.24O6.84 | 85 | cuprates | 4.442651
Ba0.5K0.5Bi1O3 | 19.66428571 | low-Tc | 2.978804
Y0.95Ca0.05Ba2Cu2.85Co0.15O6.82 | 83 | cuprates | 4.418841
La1.822Sr0.178Cu1O4 | 36 | cuprates | 3.583519
Pb0.5Cu0.5Sr0.8La1.2Cu1O5.1 | 34.9 | cuprates | 3.552487
Al0.5Ga0.5Nb3 | 19 | low-Tc | 2.944439
Y1Ba1.8Sr0.2Cu4O7.95 | 82 | cuprates | 4.406719
Ca10Pt3.617Fe9.383As18 | 13.6 | Fe-based | 2.61007
Y0.8Pr0.2Ba2Cu3.925Fe0.075O8 | 10 | Fe-based | 2.302585
Bi1.6Pb0.4Sr4Cu2C1O11 | 41 | cuprates | 3.713572
La1.1Ba1.5Ca0.4Cu3O7.25 | 35 | cuprates | 3.555348
Y0.85Pr0.15Ni2B2C1 | 12 | low-Tc | 2.484907
Er0.8Lu0.2Ni2B2C1 | 10.8 | low-Tc | 2.379546
Ba0.823K0.177Fe2As2 | 10 | Fe-based | 2.302585
La1.71Sr0.29Cu0.94Ni0.06O4 | 30.4 | cuprates | 3.414443
Tl2Ba2Cu1O6.08 | 16 | cuprates | 2.772589
Fe1Te0.7Se0.3 | 12.9 | Fe-based | 2.557227
La1.95Bi0.05Cu0.99Zn0.01O4.093 | 22.7 | cuprates | 3.122365
Sr2Cu1C0.86B0.14O5 | 31 | cuprates | 3.433987
Ru1Sr2Gd1.4Ce0.6Cu2O9.54 | 34 | cuprates | 3.526361
Ca0.9Pr0.1Fe1.3As1.8O0.2 | 20 | Fe-based | 2.995732
Y1Re0.1Ba2Cu2.9O7.08 | 90 | cuprates | 4.49981
Ba1Fe1.784Co0.216As2 | 14.6 | Fe-based | 2.681022
Er0.7Ca0.15Hf0.15Ba2Cu3O6.821 | 77.3 | cuprates | 4.347694
Y2C2Br0.5I1.5 | 11.6 | low-Tc | 2.451005
Y1Ba2Cu2.92Fe0.08O7 | 86.2 | Fe-based | 4.45667
Nb3Al0.956Si0.044 | 18.5 | low-Tc | 2.917771
Y0.985Ca0.015Ba2Cu3O6.98 | 89.9 | cuprates | 4.498698
Ba0.7K0.3Fe2As2 | 36.85 | Fe-based | 3.606856
Bi2Sr2Ca1Cu2O8.195 | 91 | cuprates | 4.51086
V75Si20Ge5 | 12.15 | low-Tc | 2.497329
La1.9Sr0.1Cu1O4.018 | 40 | cuprates | 3.688879
Bi1Pb1Sr0.12Pr0.12Cu1O6 | 11 | cuprates | 2.397895
Y1Ba1.8La0.2Cu3O6.8 | 47.2 | cuprates | 3.854394
Cu0.5P0.5Sr2Ca1.9Y0.1Cu3O9.4 | 84 | cuprates | 4.430817
Mo0.8V0.2C1 | 12.8 | low-Tc | 2.549445
Th1.2Lu0.8C3 | 11.6 | low-Tc | 2.451005
Ca0.78La0.22Fe1As2 | 21.9 | Fe-based | 3.086487
La1.913Sr0.087Cu1O4 | 25 | cuprates | 3.218876
La1.7Sr0.3Cu0.9Mn0.1O4 | 37 | cuprates | 3.610918
V2.7Zr0.3Si1 | 13.2 | low-Tc | 2.580217
La1Ca1Ba1Cu3O7 | 69 | cuprates | 4.234107
La1.59Na0.41Cu1O4 | 18 | cuprates | 2.890372
Nd1Ba2Cu3O6.75 | 52.8 | cuprates | 3.966511
Y0.9Pr0.1Ba2Cu3O6.75 | 52.2 | cuprates | 3.955082
Bi0.15Nb3Sn0.85 | 18.23 | low-Tc | 2.903069
La1Fe0.99925Mn0.00075As1F0.11O0.89 | 15.35 | Fe-based | 2.731115
Ho0.5Pr0.5Ba2Cu3O6.67 | 24.3 | cuprates | 3.190476
La1.64Nd0.2Ba0.16Cu1O4 | 12 | cuprates | 2.484907
Bi1.8Pb0.2Sr1.4La0.6Cu1OY | 28.3 | cuprates | 3.342862
Y0.87Pr0.13Ba2Cu3O7 | 78.35 | cuprates | 4.361186
La1.788Sr0.213Cu1O4 | 23 | cuprates | 3.135494
Y0.9Ba0.1Cu1O4 | 81 | cuprates | 4.394449
Y0.55Pr0.45Ba2Cu3O7.01 | 29.2 | cuprates | 3.374169
Y1Ba2Cu2.925Zn0.075O6.94 | 65 | cuprates | 4.174387
La1.897Ba0.103Cu1O4 | 14.5 | cuprates | 2.674149
Cu0.5P0.5Sr2Ca2Cu3O9.25 | 82 | cuprates | 4.406719
Fe2As2Ca5Mg1Ti3O9.5 | 36 | Fe-based | 3.583519
Hg0.5Fe0.5Sr2Y0.5Ca0.5Cu2O6.68 | 66.5 | Fe-based | 4.197202
Gd1.2Ba1.8Cu3O7.03 | 42 | cuprates | 3.73767
La1.85Sr0.15Cu0.988Co0.012O4 | 18.6 | cuprates | 2.923162
Tl1.62Ba2Ca2.3Cu3O9.92 | 113 | cuprates | 4.727388
V0.746Ga0.169Al0.085 | 11.8 | low-Tc | 2.4681
Tl3Cr1Sr8Cu4O20 | 25 | cuprates | 3.218876
Eu1Ba1Sr1Cu3O6.94 | 80 | cuprates | 4.382027
Bi2Sr2Ca0.8Y0.2Cu2O8.34 | 86 | cuprates | 4.454347
Y1Ba2Cu2.919Zn0.081O6.7 | 17 | cuprates | 2.833213
B2Mg0.8 | 38 | low-Tc | 3.637586
Ca1Fe1.9Co0.1As2 | 17.7 | Fe-based | 2.873565
La1.8Sr0.15Na0.05Cu1O4 | 37 | cuprates | 3.610918
Bi4Sr3Ca3Cu4OY | 75.6 | cuprates | 4.325456
Y1Ba2Cu3F1.26O6 | 55 | cuprates | 4.007333
Ba2Ca2Cu3F1.6O6.4 | 102 | cuprates | 4.624973
Y0.65Ca0.35Sr2Cu2Ga1O6.99 | 27 | cuprates | 3.295837
Sr0.67K0.33Fe2As2 | 21.7 | Fe-based | 3.077312
Y0.8Ca0.2Ba2Cu3O6.6 | 72.1 | cuprates | 4.278054
Nd1.75Sm0.1Ce0.15Cu1O3.972 | 22.2 | cuprates | 3.100092
La1.8Ca1.032Sr0.168Cu2O6.08 | 15 | cuprates | 2.70805
Nb2.96Al0.7592Ge0.3224 | 19.8 | low-Tc | 2.985682
Sm1Fe1As1O0.7 | 52.1 | Fe-based | 3.953165
Gd1Sr0.1Ba1.9Cu4O8 | 73.5 | cuprates | 4.297285
Ca8.55La1.45Pt3Fe10As18 | 26.1 | Fe-based | 3.261935
Sr1Fe1.76Co0.24As2 | 13.5 | Fe-based | 2.60269
Mo0.95Hf0.05C1 | 12.7 | low-Tc | 2.541602
Ca1Fe1.8Co0.2As2 | 17.1 | Fe-based | 2.839078
Nb0.8Ga0.16Cr0.04 | 10.6 | low-Tc | 2.360854
Pr1.295Gd0.555Ce0.15Cu1O4 | 13.5 | cuprates | 2.60269
La1Fe0.9Zn0.1As1F0.1O0.9 | 19.9 | Fe-based | 2.99072
Ca10Pt4.8Fe9.2As18 | 13.7 | Fe-based | 2.617396
Y1Ba1Sr1Cu3O6.88 | 75.6 | cuprates | 4.325456
La1.69Sr0.31Cu0.92Ti0.08O4 | 30 | cuprates | 3.401197
La2Cu1O4.032 | 30 | cuprates | 3.401197
BaKBi1O3 | 30.675 | low-Tc | 3.423448
Cu0.5S0.5Sr2Ca2Cu3O12 | 100 | cuprates | 4.60517
Ca1La1Ba1Cu2.94Fe0.06O7 | 44 | Fe-based | 3.78419
La2.5Y0.5Ca1Ba3Cu6.72Fe0.28O16.592 | 70 | Fe-based | 4.248495
La1.943Sr0.076Cu1O4 | 16.5 | cuprates | 2.80336
Ba2Ca3Cu4F1.2O8.8 | 103.5 | cuprates | 4.639572
Gd1Ba2Cu3O6.758 | 92 | cuprates | 4.521789
Y1Ba1.89La0.11Cu3O6.96 | 93.6 | cuprates | 4.53903
La2.5Y0.5Ca1Ba3Cu7O16.552 | 80 | cuprates | 4.382027
V2Hf0.87Ta0.13 | 10.45 | low-Tc | 2.346602
Y1Ba2Cu2.95Zn0.05O6.75 | 48 | cuprates | 3.871201
Pr1Fe1As0.6P0.4F0.1O0.9 | 23.4 | Fe-based | 3.152736
Nb0.5Zr0.5 | 10.122 | low-Tc | 2.314711
Pb0.8Sr1Ba1.2Y0.7Ca0.3Cu3O7.59 | 40 | cuprates | 3.688879
Y0.8Ca0.2Ba1.4La0.6Cu3O7.15 | 66 | cuprates | 4.189655
Tb1Fe1As1O0.75 | 34.8 | Fe-based | 3.549617
La1.82Ba0.18Cu0.99Zn0.01O4 | 13.9 | cuprates | 2.631889
Ba1Fe1.74Zn0.04Co0.22As2 | 15.82 | Fe-based | 2.761275
La0.7Pr0.3Ca1Ba1Cu3O7 | 40 | cuprates | 3.688879
Tl0.5Pb0.5Sr2Ca0.65Y0.35Cu2O7 | 92 | cuprates | 4.521789
Y1Ba2Cu3H0.19O7 | 93.5 | cuprates | 4.537961
Y1Ba2Cu2.76Ni0.24O7 | 71.5 | cuprates | 4.269697
La3Ca0.6Cd0.4Ba3Cu7O16.41 | 67.5 | cuprates | 4.212128
Nb3Al0.98Se0.02 | 18.4 | low-Tc | 2.912351
Eu0.56K0.44Fe2As2 | 28.7 | Fe-based | 3.356897
La1.7575Pr0.0925Sr0.15Cu1O4 | 37 | cuprates | 3.610918
Mg0.75Li0.25B2 | 33.7 | low-Tc | 3.517498
Nb3Al0.924Se0.076 | 17.6 | low-Tc | 2.867899
Fe1.02Te0.5Se0.3S0.2 | 11.64 | Fe-based | 2.454447
Mo0.84Hf0.16C1 | 11.5 | low-Tc | 2.442347
B1Sr2Ca2Cu3O9 | 75 | cuprates | 4.317488
Dy1Ba2Cu2.96Ni0.04O6.73 | 82 | cuprates | 4.406719
Y1.8Sn0.2C2.7 | 10.2 | low-Tc | 2.322388
Rh0.12Zr0.88 | 11 | low-Tc | 2.397895
La1.81Ca0.19Cu1O4 | 32 | cuprates | 3.465736
Sr0.81Eu0.19Fe1.76Co0.24As2 | 12 | Fe-based | 2.484907
Y0.95Ca0.05Ba2Cu2.95Co0.05O6.96 | 88 | cuprates | 4.477337
Sr1.6Ba0.4Cu1F2O2 | 60 | cuprates | 4.094345
Sm1Ba2Cu2.94Zn0.06O6.85 | 59 | cuprates | 4.077537
Y1Re0.15Ba2Cu2.85O7.17 | 91 | cuprates | 4.51086
La1.85Sr0.15Cu0.993Fe0.007O4 | 26.25 | Fe-based | 3.267666
Dy0.5Pr0.5Ba2Cu3O6.9 | 27.8 | cuprates | 3.325036
Bi1.4Pb0.6Sr2Ca1Ga1Cu3O7 | 66.5 | cuprates | 4.197202
La1.85Sr0.15Cu0.9875Zn0.0125O4 | 22.3 | cuprates | 3.104587
La1.85Sr0.15Cu0.97Ni0.03O4 | 13.975 | cuprates | 2.63727
La1.85Sr0.15Cu1O4.01 | 36 | cuprates | 3.583519
La1.75Nd0.125Sr0.125Cu1O4 | 17.5 | cuprates | 2.862201
Sr1Fe1.7Co0.3As2 | 13.2 | Fe-based | 2.580217
La2.5Y0.5Ca1Ba3Cu6.16Fe0.84O16.634 | 41 | Fe-based | 3.713572
Bi1.6Pb0.4Sr1.6La0.4Cu1O6.082 | 23 | cuprates | 3.135494
Sr0.9La0.1Cu0.99Zn0.01O2 | 42 | cuprates | 3.73767
Sr1Fe2As1.3P0.7 | 28.475 | Fe-based | 3.349027
P0.3Si0.7V3 | 14.75 | low-Tc | 2.691243
Bi2Sr2Ca1.2Cu3.22O8 | 70 | cuprates | 4.248495
Ba1Fe1.884Co0.116As2 | 22.93333333 | Fe-based | 3.132591
Ca5.84Sr4.02Bi0.14Cu15.84O29 | 72 | cuprates | 4.276666
Nd1Ba2Cu3O6.85 | 67.4 | cuprates | 4.210645
Bi2Sr2Ca1Cu2O8.216 | 78 | cuprates | 4.356709
Tl0.5Pb0.5Sr2Ca0.9Y0.1Cu2O7 | 99.3 | cuprates | 4.598146
La1.84Sr0.16Cu0.987Ni0.013O4 | 25 | cuprates | 3.218876
Y0.8Pr0.2Ba2Cu3O8.06 | 65.8 | cuprates | 4.18662
La0.55Ca0.15Pr0.3Ba1.5Sr0.5Cu3O6.851 | 27 | cuprates | 3.295837
La2.5Y0.5Ca1Ba3Cu6.44Fe0.56O16.617 | 58 | Fe-based | 4.060443
Tm1.83Ca0.17Cu1O4 | 30 | cuprates | 3.401197
La1.78Sr0.22Cu0.92Ni0.08O4 | 21 | cuprates | 3.044522
Ba0.63K0.37Bi1O3 | 29.58571429 | low-Tc | 3.387292
V0.5Sr2.3Ca4.7Cu6.5O15.5 | 75 | cuprates | 4.317488
Y1Ba2Cu3.96Mn0.04O8 | 62.8 | cuprates | 4.139955
Ba1.7K0.3Pb0.9Bi0.1O4 | 11 | low-Tc | 2.397895
Pb0.5Cu0.5Sr1La1Cu1O5.15 | 28 | cuprates | 3.332205
Bi2Ca2.5Nd0.5Cu2O8.43 | 33.5 | cuprates | 3.511545
Nb3Sn0.81Ge0.19 | 14.3 | low-Tc | 2.66026
Y1Ba2Cu2.95Co0.05O6.92 | 94.3 | cuprates | 4.546481
Bi2Sr2Ca1Cu2O8.196 | 85 | cuprates | 4.442651
Y0.65Pr0.35Ba2Cu3O6.95 | 33 | cuprates | 3.496508
Hg1.4Tl0.6Ba2Y0.7Ca0.3Cu2O7.81 | 74.5 | cuprates | 4.310799
Al0.5Ge0.5Nb1 | 12.6 | low-Tc | 2.533697
La0.55Pr1.3Sr0.15Cu1O4 | 29.6 | cuprates | 3.387774
Nd1Fe0.85Ru0.15As1F0.11O0.89 | 34 | Fe-based | 3.526361
La0.6Y0.4Fe1As1O0.6 | 38.8 | Fe-based | 3.65842
Sr2Nd0.3Ca0.7Cu2F1O5 | 73.1 | cuprates | 4.291828
Mg0.815Al0.185B2 | 25.3 | low-Tc | 3.230804
Ca0.9Ce0.1Ba1La1Cu3O7.02 | 60.5 | cuprates | 4.102643
Sr0.6Ca0.333Cu1O2.15 | 82 | cuprates | 4.406719
La2.85Ca0.3Ba2.85Cu6O14.252 | 22 | cuprates | 3.091042
La1.75Sr0.15Na0.1Cu1O4 | 37 | cuprates | 3.610918
Bi2Sr2Ca0.5Y0.5Cu2O8.36 | 18 | cuprates | 2.890372
Bi2Sr1.6La0.4Cu1O6.35 | 20 | cuprates | 2.995732
Bi1Pb1Sr2Ca2Cu3O10 | 103.5 | cuprates | 4.639572
K0.26Zr1N1Cl1 | 11.5 | low-Tc | 2.442347
Tl1Ba0.6Sr0.4La1Cu1O5.16 | 22 | cuprates | 3.091042
Y1Ba2Cu2.97Ni0.03O6.94 | 88.5 | cuprates | 4.483003
La1Fe0.9975Mn0.0025As1F0.11O0.89 | 10.1 | Fe-based | 2.312535
Bi0.15Nb3Sn0.7Tl0.15 | 18.12 | low-Tc | 2.897016
La1Ba2Cu2.9O6.8 | 45 | cuprates | 3.806662
Na1Fe0.975Ni0.025As1 | 15.4 | Fe-based | 2.734368
Nd1.2Ba1.8Cu3O7.1 | 43.5 | cuprates | 3.772761
Tm0.8Pr0.2Ba2Cu3O6.95 | 77.9 | cuprates | 4.355426
Sn0.72Eu0.4Mo6.35S8 | 10.1 | low-Tc | 2.312535
Pb0.5Ca1Sr2Y0.5Cu2O6.97 | 55 | cuprates | 4.007333
Y1Ba2Cu2.95Zn0.05O6.47 | 18 | cuprates | 2.890372
Y1Ba2Cu2.961Zn0.039O6.7 | 38 | cuprates | 3.637586
Cu0.75Ce0.25Sr2Y1.3Ce0.7Cu2O8.91 | 10 | cuprates | 2.302585
Ba1Fe1.874Co0.126As2 | 23.45 | Fe-based | 3.15487
B2Mg0.9 | 38.2 | low-Tc | 3.642836
Nb75Ga15Al10 | 18.55 | low-Tc | 2.92047
Bi4Sr3Ca1.4Y1.6Cu4O16 | 85.8 | cuprates | 4.452019
Y0.2Eu0.8Ba2Cu3O7 | 93.8 | cuprates | 4.541165
Tl1Sr2Ca0.7Y0.3Cu2O6.84 | 87 | cuprates | 4.465908
Y0.868Ca0.132Ba2Cu3O6.928 | 75 | cuprates | 4.317488
Ba0.797K0.203Fe2As2 | 17 | Fe-based | 2.833213
La1.99Sr0.01Cu1O4.13 | 40 | cuprates | 3.688879
Bi2Sr2Ca1Cu2O8.231 | 83.7 | cuprates | 4.427239
Y1Ba2.2Cu4O8 | 80 | cuprates | 4.382027
Dy1Ba2Cu3O6.9 | 92.3 | cuprates | 4.525044
Eu1Fe1.5Ru0.5As2 | 21.5 | Fe-based | 3.068053
Mo0.6Re0.4 | 11.63333333 | low-Tc | 2.453875
Ba0.61K0.39Bi1O3 | 31.5 | low-Tc | 3.449988
Hg1Ba2Ca2Cu3O8.17 | 96 | cuprates | 4.564348
Y1Ba2Cu2.7Ni0.3O6.88 | 73 | cuprates | 4.290459
Y1Sr2Cu2.85Re0.15O7 | 53 | cuprates | 3.970292
Nb2.85Ta0.15Al1 | 16.8 | low-Tc | 2.821379
Hg1Ba2Cu1O4.18 | 95.16 | cuprates | 4.55556
Gd0.8Ca0.05Mo0.15Ba2Cu3O6.651 | 66.1 | cuprates | 4.191169
La1.35Ca0.15Nd0.5Cu1O4 | 26 | cuprates | 3.258097
Y1Ba2Cu2.85Ni0.15O6.78 | 41.3 | cuprates | 3.720862
Y1Ba2Cu2.94Zn0.06O6.84 | 60.8 | cuprates | 4.10759
Y0.92Lu0.08Ni2B2C1 | 15.2 | low-Tc | 2.721295
Eu0.6Sr0.4Fe1.715Co0.285As2 | 13.9 | Fe-based | 2.631889
Pb1Mo5.1S4 | 14.51 | low-Tc | 2.674838
Bi2Sr1.6La0.4Cu1O6 | 32 | cuprates | 3.465736
C0.99Nb1 | 10.6 | low-Tc | 2.360854
Nb3Sn0.35Sb0.65 | 10.5 | low-Tc | 2.351375
Nb2.85Ti0.15Sn1 | 17.9 | low-Tc | 2.884801
Sr2Tm1Cu3O7.2 | 62 | cuprates | 4.127134
Ca0.85Pr0.15Fe1As2 | 21 | Fe-based | 3.044522
V3Si0.1Ga0.9 | 10.6 | low-Tc | 2.360854
Tl0.5Ba2Ca1.3Be0.7Cu3.5O7.886 | 95 | cuprates | 4.553877
Er1Ba2Cu2.7Zn0.3O6.86 | 32 | cuprates | 3.465736
Nd0.85Pr0.15Ba2Cu3O6.85 | 41.3 | cuprates | 3.720862
Sm1Ba1.85Pr0.15Cu3O7.02 | 35 | cuprates | 3.555348
Nb0.75Al0.15Si0.1 | 15.4 | low-Tc | 2.734368
Sr2Nd0.5Ca0.5Cu2F1O5 | 70.9 | cuprates | 4.26127
Ba1Fe1.922Rh0.078As2 | 15.9 | Fe-based | 2.766319
Y1Ba1.9La0.1Cu3O6.73 | 92.85 | cuprates | 4.530985
Tm1Ba2Cu3O7 | 90.83333333 | cuprates | 4.509026
Y1Ba2Cu2.931Zn0.069O6.6 | 20 | cuprates | 2.995732
Fe2As2Ca4Sc2.01Ti0.99O7.5 | 31 | Fe-based | 3.433987
La0.97Pr0.85Sr0.18Cu1O4 | 28 | cuprates | 3.332205
Bi2Sr2Ca1Cu2O8.218 | 70 | cuprates | 4.248495
Rb0.8Fe1.68Se2 | 32 | Fe-based | 3.465736
Bi1.95Sr1.65La0.4Cu1F0.2O6 | 30.1 | cuprates | 3.404525
Bi1.95Sr1.65La0.4Cu1F0.4O5.8 | 29 | cuprates | 3.367296
Ca0.941Pr0.059Fe2As2 | 28.9 | Fe-based | 3.363842
Y0.8Pr0.2Ba2Cu3O6.96 | 72.35 | cuprates | 4.281515
Bi1.8Pb0.2Sr1.25La0.75Cu1OY | 26.9 | cuprates | 3.292126
Nd1Fe1As1F0.18O0.82 | 49.66666667 | Fe-based | 3.905334
Sr2Cu1C0.91B0.09O5 | 26.5 | cuprates | 3.277145
La1.04Pr0.85Sr0.11Cu1O4 | 17 | cuprates | 2.833213
La1.8Sr0.2Cu0.9883Zn0.0117O4 | 23.6 | cuprates | 3.161247
La1.736Nd0.114Ca0.138Ba0.012Cu1O4.02 | 29.4 | cuprates | 3.380995
Eu1Fe1As1.64P0.36 | 28 | Fe-based | 3.332205
Nb0.67Hf0.33N1 | 10.2 | low-Tc | 2.322388
Mg0.4Ti0.6B2 | 37.6 | low-Tc | 3.627004
La1Fe0.2Zn0.8As1F0.15O0.85 | 23.9 | Fe-based | 3.173878
Cu1.3Mo6S8 | 10.3 | cuprates | 2.332144
La1.935K0.065Cu1O4 | 20 | cuprates | 2.995732
Tb1Fe1As1O0.85 | 44.4 | Fe-based | 3.793239
Ca1Cs1Fe4As4 | 31.6 | Fe-based | 3.453157
Yb1Ba2Cu3O6.93 | 89.5 | cuprates | 4.494239
N1.07Nb1 | 14.4 | low-Tc | 2.667228
Ce1Fe1As1H0.6O0.6 | 45.8 | Fe-based | 3.824284
Ho1Ba2Cu4O8 | 76.2 | cuprates | 4.333361
Er1Ba2Cu3O6.935 | 88 | cuprates | 4.477337
Bi1.6Sr0.4Yb1Cu3O6.999 | 82 | cuprates | 4.406719
La1.835Nd0.04Sr0.125Cu1O4 | 32 | cuprates | 3.465736
Tl1Sr1.5Lu0.5Ca1Cu2O7 | 82 | cuprates | 4.406719
La1.72Nd0.1Ba0.18Cu1O4 | 19.8 | cuprates | 2.985682
La1Ba1.5Ca0.5Cu3O6.85 | 76 | cuprates | 4.330733
Tl1.4Ba2Ca2.6Cu3O9.53 | 118 | cuprates | 4.770685
Y0.5Ca0.5Ba1.2La0.8Cu3O7.12 | 82 | cuprates | 4.406719
Y1Ba2Cu2.7Ag0.3OY | 90.2 | cuprates | 4.502029
Sm4Fe2As2Te0.92O4 | 25 | Fe-based | 3.218876
Bi1.6Pb0.4Sr2Cu3Ca2O10.08 | 60 | cuprates | 4.094345
Nb0.05Mo0.95C1 | 13.5 | low-Tc | 2.60269
Y1Sr2Cu2.65Ga0.35O6.7 | 21 | cuprates | 3.044522
Ca1.9Cu1Cl2O2 | 15 | cuprates | 2.70805
Ba1Fe1.83Co0.17As2 | 19.6 | Fe-based | 2.97553
Ca1La1Ba1Cu2.76Fe0.24O7 | 22 | Fe-based | 3.091042
Bi1.4Pb0.6Sr2Ca1.9Ga0.1Cu3O7 | 104.4 | cuprates | 4.64823
Y0.8Ca0.2Ba2Cu3O6.49 | 61 | cuprates | 4.110874
Ca8.41Nd1.59Pt3Fe10As18 | 28.1 | Fe-based | 3.33577
La1.88Ca0.12Cu1O4 | 24 | cuprates | 3.178054
Mo1Sr2Sm1.5Ce1Cu2O10 | 18 | cuprates | 2.890372
La0.8Pr0.2Ba2Cu3O7 | 59.8 | cuprates | 4.091006
Ca1La1Ba1Cu2.85Zn0.045O7 | 55 | cuprates | 4.007333
Na1Fe2Se2 | 46 | Fe-based | 3.828641
Sr2Y1Cu3O7.95 | 62 | cuprates | 4.127134
Y1Ba1.8La0.2Cu4O7.9 | 60.1 | cuprates | 4.09601
Gd1.1Ba1.9Cu3O7 | 93 | cuprates | 4.532599
Ca1.85Na0.15Cu1Br2O2 | 10 | cuprates | 2.302585
Nb0.75Al0.1875Ge0.0625 | 20 | low-Tc | 2.995732
La1.765Nd0.125Sr0.11Cu1O4 | 26 | cuprates | 3.258097
C60Rb4 | 29 | low-Tc | 3.367296
Y1Ni1.6Pt0.4B2C1 | 12.1 | low-Tc | 2.493205
Tm1Ni1.99Co0.02B2C1 | 10.3 | low-Tc | 2.332144
Ru0.9Nb0.1Sr2Gd1Cu2O8 | 11.65 | cuprates | 2.455306
Y1Ba2Cu2.95Zn0.05O6.8 | 60 | cuprates | 4.094345
Pb2Sr2Eu0.9Ca0.1Cu3O8.1 | 69 | cuprates | 4.234107
Tb1Fe1As1O0.82 | 43.8 | Fe-based | 3.779634
Nb0.87Si0.09N0.87O0.13 | 16.35 | low-Tc | 2.794228
Y0.8Ca0.2Ba2Cu3O6.3 | 40.6 | cuprates | 3.703768
Y0.8Pr0.2Ba2Cu3O7.1 | 57.6 | cuprates | 4.053523
Y1Ba2Cu2.64Fe0.36O7 | 32 | Fe-based | 3.465736
Nb0.92Ti0.08N0.93 | 15.2 | low-Tc | 2.721295
La1.736Nd0.117Ca0.138Ba0.012Cu1O4 | 29.4 | cuprates | 3.380995
Ca10Pt4.05Fe8.95As18 | 13 | Fe-based | 2.564949
V0.75Ge0.175Al0.075 | 10.8 | low-Tc | 2.379546
Hf1N1Cl0.7 | 24 | low-Tc | 3.178054
La1.9Sr0.1Cu0.99Ni0.01O4 | 12.3 | cuprates | 2.509599
Ba1Fe2As1.46P0.54 | 24.5 | Fe-based | 3.198673
La1.5Ba1Ca0.5Cu3O7.126 | 67 | cuprates | 4.204693
Sm1Ba2Cu3O6.927 | 88.1 | cuprates | 4.478473
Y0.8Ca0.2Ba2Cu3O6.51 | 62.6 | cuprates | 4.136765
Y0.95Pr0.05Ba2Cu3O6.97 | 91.5 | cuprates | 4.516339
Er1Ba2Cu2.76Zn0.24O6.89 | 36 | cuprates | 3.583519
Nb0.24Tc0.76 | 12.9 | low-Tc | 2.557227
Mg1B1.96C0.04 | 36.25 | low-Tc | 3.590439
Tb0.8Th0.2Fe1As1O1 | 52 | Fe-based | 3.951244
Sn0.5Eu0.5Mo6S8 | 10.2 | low-Tc | 2.322388
Eu1.5Ce0.5Sr2Cu2Nb1O10 | 23.5 | cuprates | 3.157
Y1.4Ti0.6C3 | 12.9 | low-Tc | 2.557227
Ce1Fe1As1H0.22O0.78 | 48 | Fe-based | 3.871201
Mg0.97Al0.03B2 | 37.3 | low-Tc | 3.618993
Y0.85Pr0.15Ba2Cu3O6.84 | 75 | cuprates | 4.317488
Fe1.02Te0.8Se0.2 | 13.6 | Fe-based | 2.61007
Y1Ni1Pd1B2C1 | 11.8 | low-Tc | 2.4681
La1Fe1As1H0.85 | 35 | Fe-based | 3.555348
Sm1Fe0.9Ru0.1As1F0.15O0.85 | 21.7 | Fe-based | 3.077312
Eu0.7Pr0.3Ba2Cu3O6.66 | 41 | cuprates | 3.713572
K0.8Fe1.992Co0.008Se2 | 17 | Fe-based | 2.833213
Y0.9Ca0.1Ba2Cu2.9Co0.1O6.95 | 88 | cuprates | 4.477337
Y0.4Pr0.6Ba1Sr1Cu3O7 | 23 | cuprates | 3.135494
Y1Ba1.9La0.1Cu3O6.7 | 54.5 | cuprates | 3.998201
Y1Ni2B2C1 | 14.17727273 | low-Tc | 2.65164
Er0.99Ca0.01Ba2Cu4O8 | 79.3 | cuprates | 4.373238
La1Ba0.8Ca1.2Cu3O7.11 | 60 | cuprates | 4.094345
V3Si0.79Ga0.21 | 10.7 | low-Tc | 2.370244
Nd1.2Ba1.6Ca0.2Cu3O6.929 | 51 | cuprates | 3.931826
La1.83Sr0.17Cu0.98Ni0.02O4 | 22.45 | cuprates | 3.111291
Mo0.4Tc0.6 | 14.7 | low-Tc | 2.687847
Y0.75Ca0.05Pr0.2Ba2Cu3O6.95 | 76.4 | cuprates | 4.335983
Pb1Mo6S7 | 11.1 | low-Tc | 2.406945
Eu0.5K0.5Fe2As2 | 32.16666667 | Fe-based | 3.470931
Nb3Sn0.7Al0.3 | 15.775 | low-Tc | 2.758426
V3Si0.9Al0.1 | 14 | low-Tc | 2.639057
Ce1Fe0.83Co0.17As1H1 | 19.5 | Fe-based | 2.970414
Sr1Fe1.8Co0.2As2 | 18.365 | Fe-based | 2.910447
Mo0.3Tc0.7 | 12 | low-Tc | 2.484907
La1Fe1As1H0.41O0.59 | 19.5 | Fe-based | 2.970414
Au0.24Nb0.76 | 10.78 | low-Tc | 2.377693
Y1Sr1.55Ba0.45Cu2.5B0.5O7 | 16 | cuprates | 2.772589
Y1Ba1.9Cs0.1Cu3O6.65 | 93.45 | cuprates | 4.537427
Ca1.5Na0.5Cu1Cl2O2 | 28.5 | cuprates | 3.349904
Ce1Fe1As1F0.11O0.89 | 47 | Fe-based | 3.850148
La1.855Sr0.145Cu0.99Ni0.01O4 | 33 | cuprates | 3.496508
Y0.9Ca0.1Ba1.9La0.1Cu4O7.8 | 79 | cuprates | 4.369448
Tl0.67Cr0.33Sr4Cu2C1O10 | 77 | cuprates | 4.343805
Y1Ba2Cu2.919Zn0.081O6.83 | 28 | cuprates | 3.332205
Nd0.95La0.9Ce0.15Cu1O4 | 20.2 | cuprates | 3.005683
Sm1.85Ce0.15Cu1O3.97 | 21.8 | cuprates | 3.08191
Sm1Ba1.8Pr0.2Cu3O7.04 | 26.5 | cuprates | 3.277145
La1.83Sr0.15Na0.02Cu1O4 | 37 | cuprates | 3.610918
Bi2Sr2Ca1Cu2O8.256 | 67.2 | cuprates | 4.207673
Y0.76Ca0.24Ba2Cu2.55Co0.45O6.93 | 51 | cuprates | 3.931826
Sm1Fe0.7Ru0.3As1F0.15O0.85 | 12.5 | Fe-based | 2.525729
Hg0.8Bi0.2Sr2Ca2Cu3O8.35 | 102 | cuprates | 4.624973
Tl2Ba2Ca2Cu3O9.964 | 112 | cuprates | 4.718499
Ba1.6Sr0.4Yb0.85Ca0.15Cu3O6.6 | 61 | cuprates | 4.110874
La1.885Sr0.115Cu1O4 | 28.414 | cuprates | 3.346882
Ba0.77K0.23Bi1O3 | 28 | low-Tc | 3.332205
Tl1.6Ba2Ca2.4Cu3O9.67 | 118 | cuprates | 4.770685
La1.9Sr0.1Cu0.995Zn0.005O4 | 19.645 | cuprates | 2.977823
Sr2Y1Cu3O7.65 | 69.5 | cuprates | 4.241327
Tl1Sr1.8Ca0.2Yb1Cu2O7 | 45 | cuprates | 3.806662
Ca9.29Sm0.71Pt3Fe10As18 | 26.2 | Fe-based | 3.265759
Hg1Ba2Ca1Cu2O6.22 | 127 | cuprates | 4.844187
Fe1Te0.6Se0.4 | 13.36666667 | Fe-based | 2.592764
Sr1Fe1.75Co0.25As2 | 15.7 | Fe-based | 2.753661
Y0.7Pr0.3Ba2Cu3O6.75 | 25.2 | cuprates | 3.226844
Y0.9Ca0.1Ba2Cu2.55Co0.45O7.02 | 18 | cuprates | 2.890372
Cu4.5Sr2Ca3Cr0.5O11.45 | 71 | cuprates | 4.26268
Bi1.8Pb0.2Sr1.7La0.3Cu1OY | 27.4 | cuprates | 3.310543
La0.8Y0.2Fe0.995Mn0.005As1F0.11O0.89 | 26.15 | Fe-based | 3.263849
Li0.16Zr1N1Cl1 | 13.8 | low-Tc | 2.624669
Nb3Sn0.94Al0.06 | 18 | low-Tc | 2.890372
Gd1Ba1.5Sr0.5Cu3O6.63 | 17 | cuprates | 2.833213
Y1Ba2Cu2.8Fe0.2O6.93 | 49 | Fe-based | 3.89182
Gd0.8Ca0.05Hf0.15Ba2Cu3O6.86 | 80.6 | cuprates | 4.389499
Tl1Sr2Ca0.8Y0.2Cu2O7 | 52.75 | cuprates | 3.965564
Nb0.03Tc0.97 | 12.8 | low-Tc | 2.549445
Tm1Ba2Cu3O6.86 | 87.2 | cuprates | 4.468204
Ca1.85Na0.15Cu1Cl2O2 | 24.225 | cuprates | 3.187385
Ca0.6Na0.4Fe2As2 | 21 | Fe-based | 3.044522
Ho0.7Ca0.3Ba2Cu4O8 | 87 | cuprates | 4.465908
La2.7Ca0.6Ba2.7Cu6O14.186 | 74 | cuprates | 4.304065
Y0.6Pr0.4Ba1Sr1Cu3O6.9 | 60.5 | cuprates | 4.102643
Y1Ba1.8La0.2Cu3O7.05 | 77.3 | cuprates | 4.347694
Y0.85Ca0.15Ba2Cu3O6.65 | 83 | cuprates | 4.418841
Ca0.857La0.143Fe2As2 | 44 | Fe-based | 3.78419
Y0.8Ca0.2Ba2Cu3O6.41 | 32.4 | cuprates | 3.478158
Y1Ba1.6La0.4Cu3O7 | 32.2 | cuprates | 3.471966
Bi1.95Sr1.65Pr0.4Cu1O4 | 35 | cuprates | 3.555348
La1.8Sr0.2Cu0.9975Zn0.0025O4 | 30.2 | cuprates | 3.407842
Sm1Fe1As0.9P0.1F0.12O0.88 | 36.35 | Fe-based | 3.593194
Gd0.7Pr0.2Ca0.1Ba2Cu3O7 | 64.4 | cuprates | 4.165114
Y0.75Ca0.25Ba2Cu2.75Co0.25O6.82 | 67.5 | cuprates | 4.212128
Nb0.75Al0.175Ga0.075 | 19.1 | low-Tc | 2.949688
Li1Hf1N1Cl0.525Br0.475 | 22.7 | low-Tc | 3.122365
K0.8Fe2Se2 | 31.36428571 | Fe-based | 3.44567
Dy1Ba2Cu2.9Ga0.1O6.7 | 68 | cuprates | 4.219508
Eu0.6Pr0.4Ba2Cu4O8 | 40 | cuprates | 3.688879
Y1Sr2Cu2.8Mo0.2O7.1 | 71 | cuprates | 4.26268
Pb0.5Cu0.5Sr1La1Cu1O5.19 | 24.1 | cuprates | 3.182212
Y1Ba2Cu3O6.46 | 45 | cuprates | 3.806662
Sm1Fe0.99Ni0.01As1F0.12O0.88 | 45.7 | Fe-based | 3.822098
Tb0.56Ca0.44Fe1As1O1 | 15.6 | Fe-based | 2.747271
Ba1Fe1.832Co0.15Mn0.018As2 | 13.5 | Fe-based | 2.60269
Y0.75Ca0.1Pr0.15Ba2Cu3O6.95 | 79.6 | cuprates | 4.377014
V0.75Si0.125Al0.125 | 10.4 | low-Tc | 2.341806
Bi2Sr1.76La0.24Cu1O6 | 24 | cuprates | 3.178054
Pb0.5Sr2Ca0.5Sm0.5Cu2.5O7 | 62 | cuprates | 4.127134
Th1Ca3Ba1Cu3O9 | 124.5 | cuprates | 4.824306
Y0.68Tb0.32Ba2Cu3O7 | 91 | cuprates | 4.51086
Y1Ba2Cu2.8Al0.2O6.91 | 85 | cuprates | 4.442651
Y0.9Pr0.1Ba2Cu3O6.8 | 65.6 | cuprates | 4.183576
Bi2Sr1.8La0.2Cu1O6.3 | 18 | cuprates | 2.890372
Bi2Sr2.7Nd0.3Cu2OY | 63.38 | cuprates | 4.149148
Tl0.5Pb0.5Sr2Ca1Cu2.95Ni0.05O7 | 50 | cuprates | 3.912023
La1.8Nd0.2Cu1O4.093 | 25.6 | cuprates | 3.242592
Y1La0.2Ba1.8Cu3O7.57 | 89.6 | cuprates | 4.495355
Ca10Pt3.474Fe9.526As18 | 11.85 | Fe-based | 2.472328
Nb3Sn0.98Al0.02 | 17.9 | low-Tc | 2.884801
Y1Ba2Cu3.84Co0.16O8 | 54.3 | cuprates | 3.994524
Yb0.8Pr0.2Ba2Cu3O6.88 | 79.9 | cuprates | 4.380776
Y1Ba2Cu2.8Ni0.2O6.82 | 45 | cuprates | 3.806662
Bi1Sr0.7Nd0.3Cu1OY | 13.2 | cuprates | 2.580217
N0.84H2.52Na1K2C60 | 13 | low-Tc | 2.564949
V75Si5Ga20 | 10.58 | low-Tc | 2.358965
La1.8K0.2Cu1O4 | 41 | cuprates | 3.713572
Ca0.85Sm0.15Fe1As2 | 17.6 | Fe-based | 2.867899
Mg1B1.924C0.076 | 35.78 | low-Tc | 3.577389
Fe2As2Ca4Mg0.75Ti2.25O7.5 | 42.5 | Fe-based | 3.749504
Ca0.84La0.16Fe1As2 | 34 | Fe-based | 3.526361
Bi1.95Sr1.85Pr0.2Cu1O4 | 28 | cuprates | 3.332205
Er1Ba2Cu2.64Zn0.18Fe0.18O6.95 | 21 | Fe-based | 3.044522
Y1CaBa2Cu3NiO6.89 | 91 | cuprates | 4.51086
Sm1Fe1As1O0.85 | 53.23333333 | Fe-based | 3.974685
Na1Fe0.939Co0.061As1 | 13.4 | Fe-based | 2.595255
Bi1.6Pb0.4Sr2Cu3Ca2O10.04 | 45 | cuprates | 3.806662
La1.3Ba1.5Ca0.2Cu3O6.92 | 45 | cuprates | 3.806662
La1.25Ca0.35Ba1.4Cu3O7.108 | 74.3 | cuprates | 4.308111
Y1Ba2Cu3F1.11O6 | 45 | cuprates | 3.806662
Rb0.75Fe1.6Se1.5S0.5 | 28 | Fe-based | 3.332205
Mg1B1.98C0.02 | 37.53333333 | low-Tc | 3.625229
La1.74Nd0.1Ba0.16Cu1O4 | 16.9 | cuprates | 2.827314
Pr1.85Ce0.15Cu0.98V0.02O3.98 | 22.3 | cuprates | 3.104587
Bi2Sr2Eu1.64Ce0.36Cu2O10.26 | 27 | cuprates | 3.295837
Ca0.82Pr0.18Fe1As1.98Sb0.02 | 26 | Fe-based | 3.258097
Pb2Sr2Ho0.5Ca0.5Cu2.94Pt0.06O8 | 80.4 | cuprates | 4.387014
Pb0.6Cu0.4Sr0.8La1.2Cu1O5.29 | 25.2 | cuprates | 3.226844
Nd0.8Th0.2Fe1As1O1 | 43 | Fe-based | 3.7612
Y1Ba2Cu3H0.38O7 | 93.8 | cuprates | 4.541165
Y0.9Ca0.1Ba1.8La0.2Cu3O6.97 | 87 | cuprates | 4.465908
Y1Ba2Cu3.956Zn0.044O8 | 56.8 | cuprates | 4.039536
La1.85Sr0.15Cu0.975Ni0.025O4 | 19.98 | cuprates | 2.994732
Nb3Ge0.1Sn0.9 | 17.97 | low-Tc | 2.888704
Sm1Ba2Cu2.9Fe0.1O6.89 | 66 | Fe-based | 4.189655
Fe1Cr0.01Se1 | 10.8 | Fe-based | 2.379546
La1.736Nd0.116Ba0.15Cu1O4 | 29 | cuprates | 3.367296
Ba0.805K0.195Fe1.738Co0.262As2 | 14 | Fe-based | 2.639057
Y1Ba2Cu2.975Zn0.025O6.93 | 82.8 | cuprates | 4.416428
NbSn3 | 18 | low-Tc | 2.890372
Y1Ba2Cu4O7.95 | 82 | cuprates | 4.406719
Ba1Fe1.97Mn0.03As1.3P0.7 | 16 | Fe-based | 2.772589
Y0.86Gd0.14Ni2B2C1 | 10.475 | low-Tc | 2.348991
Sr2V1Fe1As1O2.5 | 20 | Fe-based | 2.995732
Fe1.03Te0.6Se0.4 | 14 | Fe-based | 2.639057
Fe0.95Co0.05Se1 | 10 | Fe-based | 2.302585
Sr2Cu1O3.1 | 70 | cuprates | 4.248495
Y0.7Ca0.3Ba2Cu3O6.87 | 88.7 | cuprates | 4.48526
Tl1Sr1.5Eu0.5Ca1Cu2O7 | 88 | cuprates | 4.477337
Ba0.698Na0.302Fe2As2 | 18 | Fe-based | 2.890372
Bi2Sr2Cu1O6.09 | 10 | cuprates | 2.302585
Eu1Rb1Fe4As4 | 36 | Fe-based | 3.583519
Y0.8Pr0.2Ba2Cu3O6.82 | 71.6 | cuprates | 4.271095
Ba1Fe1.86Co0.14As2 | 22.4 | Fe-based | 3.109061
Sr2Nd0.2Ca0.8Cu2F1O5 | 86 | cuprates | 4.454347
Nb0.8Ga0.18Ni0.02 | 12.4 | low-Tc | 2.517696
Bi1.6Pb0.4Sr2Cu3Ca2O10.11 | 84 | cuprates | 4.430817
La0.8Y0.2Fe1As1F0.1O0.9 | 32 | Fe-based | 3.465736
Er0.8Pr0.2Ba2Cu3O7 | 76.4 | cuprates | 4.335983
Hg0.92Ba2.05Cu1.03O4.065 | 91.6 | cuprates | 4.517431
Ca1La1Ba1Cu2.8P0.2O7 | 90 | cuprates | 4.49981
Fe1.18Te0.6Se0.4 | 11.6 | Fe-based | 2.451005
Y0.8Cd0.2Ba2Cu3O7 | 92.8 | cuprates | 4.530447
Sm1.75Gd0.1Ce0.15Cu1O3.97 | 21.4 | cuprates | 3.063391
Sm1Fe1As0.55P0.45H0.26O0.74 | 17 | Fe-based | 2.833213
La1.85Sr0.15Cu1FeO4 | 39.9 | Fe-based | 3.686376
Hg1Ba2Cu1O4.06 | 73 | cuprates | 4.290459
Nd1.85Ce0.15Cu1O4.026 | 21.1 | cuprates | 3.049273
Y0.85Pr0.05Ca0.1Ba2Cu4O8 | 83.8 | cuprates | 4.428433
Hg1Ba2Cu1O4.16 | 88 | cuprates | 4.477337
Eu1.6Ce0.4Sr2Ru1Cu2O10 | 32 | cuprates | 3.465736
La3Ca0.5Cd0.5Ba3Cu7O16.375 | 59 | cuprates | 4.077537
Y1Ba2Cu2.982Zn0.018OY | 82 | cuprates | 4.406719
Y1Ba1.8Cu2.8Co0.2O6.95 | 43 | cuprates | 3.7612
Pb0.5Cd0.5Sr1.6Ba0.4Ca0.5Y0.5Cu2O7 | 36 | cuprates | 3.583519
Ga0.5Si0.5V3 | 18.2 | low-Tc | 2.901422
V3Si0.8Al0.2 | 14 | low-Tc | 2.639057
Y1Ba1.97La0.03Cu3O6.96 | 93.2 | cuprates | 4.534748
Tl1.6Ba2Ca3.3Cu4O11.89 | 103 | cuprates | 4.634729
La1.92Ca0.08Cu1O4 | 15 | cuprates | 2.70805
Nd1.85Ce0.15Cu0.995Fe0.005O4 | 16.5 | Fe-based | 2.80336
Fe1Sr2Y1Cu2O7.51 | 53.5 | Fe-based | 3.979682
Bi1.2Pb0.8Sr2Ca1Cu2O8 | 93 | cuprates | 4.532599
Er0.95Ca0.05Ba2Cu4O8 | 83.2 | cuprates | 4.421247
Bi2Sr2Ca1Cu2O8.293 | 87.5 | cuprates | 4.471639
La1.9Pr0.1Ca0.2Ba2Cu4.2O9.8786 | 25.5 | cuprates | 3.238678
Y0.8Ca0.2Ba1.8La0.2Cu3O6.94 | 84 | cuprates | 4.430817
Yb0.7Pr0.3Ba2Cu3O6.97 | 73.5 | cuprates | 4.297285
Nd1Ba2Cu3O6.81 | 91.7 | cuprates | 4.518522
Nd1.85Ce0.15Cu0.998Fe0.002O4 | 19.5 | Fe-based | 2.970414
Sr2Cu1F2O2 | 44.33333333 | cuprates | 3.791737
Sm1.25Gd0.6Ce0.15Cu1O3.97 | 16.8 | cuprates | 2.821379
Ba0.59K0.41Fe2As2 | 36.9 | Fe-based | 3.608212
Ir0.4Nb0.55O0.05 | 10.5 | low-Tc | 2.351375
Sc1Tc2 | 10.9 | low-Tc | 2.388763
Mg1B1.938C0.062 | 37 | low-Tc | 3.610918
Sm1Fe1As1H0.25O0.75 | 54.85 | Fe-based | 4.004602
La1.7Nd0.2Ba0.1Cu1O4 | 15 | cuprates | 2.70805
Y1Ba1.6La0.4Cu3O7.04 | 59 | cuprates | 4.077537
La0.3Y0.7Fe1As1F0.15O0.85 | 38 | Fe-based | 3.637586
Fe1Se0.5Te0.5 | 12.97125 | Fe-based | 2.562735
La1.85Sr0.15Cu0.992Zn0.008O4 | 29.375 | cuprates | 3.380144
Sr1.5Ba0.5Y1Cu2.8Ga0.2O7.1 | 50 | cuprates | 3.912023
Y1Ba2Cu2.94Zn0.06O6.93 | 75 | cuprates | 4.317488
Y0.9Pr0.1Ba2Cu3O6.96 | 83 | cuprates | 4.418841
Sr2Ca1Cu2.8O7.5 | 83 | cuprates | 4.418841
Y1Ba2Cu2.85Co0.15O7.03 | 65 | cuprates | 4.174387
Y1Ba1.8La0.2Cu3O6.6 | 28.1 | cuprates | 3.33577
Cu1Cr0.95Fe0.05O2 | 117.5 | Fe-based | 4.766438
Bi1.95Sr1.45Pr0.6Cu1O4 | 22 | cuprates | 3.091042
Pr1.96Ce0.04Cu1O4 | 23.6 | cuprates | 3.161247
Nb0.8Ga0.19Ni0.01 | 14.1 | low-Tc | 2.646175
Y0.8Pr0.2Ba2Cu3O7.5 | 62.9 | cuprates | 4.141546
Ga0.5Mo5S6Sn1 | 13.3 | low-Tc | 2.587764
Nb0.87Si0.09N0.13O0.13 | 16.8 | low-Tc | 2.821379
Nb3Al0.93Ge0.07 | 20 | low-Tc | 2.995732
V3Si0.98Al0.02 | 16.12 | low-Tc | 2.780061
Nd0.5Ca0.5Ba0.6La0.4Cu3O6.77 | 80.5 | cuprates | 4.388257
Si1V2.7Zr0.3 | 13.2 | low-Tc | 2.580217
K2Cs1C60 | 24 | low-Tc | 3.178054
Nd1Ba2Cu3O6.98 | 91 | cuprates | 4.51086
Y1Ba2Cu2.05Al0.95O6.7 | 63 | cuprates | 4.143135
Bi1Pb1Sr1.6La0.4Cu1O6.065 | 19.8 | cuprates | 2.985682
Y1Ba1.99La0.01Cu3O6.96 | 92.1 | cuprates | 4.522875
Y0.85Ca0.05Pr0.1Ba2Cu3O6.95 | 84.6 | cuprates | 4.437934
Rb0.75Fe1.6Se1S1 | 22 | Fe-based | 3.091042
La0.9Sr0.1Fe1As1O1 | 24.6 | Fe-based | 3.202746
Cu3.5Sr2Ca2Cr0.5O9.55 | 103 | cuprates | 4.634729
Nd1.2Ba1.4Sr0.4Cu3O6.731 | 65 | cuprates | 4.174387
Ba0.665K0.335Bi1O2.985 | 27.3 | low-Tc | 3.306887
Tl1Sr1.5Gd0.5Ca1Cu2O7 | 79 | cuprates | 4.369448
Cu2Mo6S8 | 10.615 | cuprates | 2.362268
Fe1.9Co0.1As2Sr4Mg1Ti1O6 | 22 | Fe-based | 3.091042
Bi1.7Pb0.3Sr2Ca2Cu3F0.2O9.8 | 111 | cuprates | 4.70953
Y1Sr2Cu2.7Ti0.3O7 | 58 | cuprates | 4.060443
N0.9Nb0.114Ti0.886 | 10.1 | low-Tc | 2.312535
Nb0.71Mo0.29C1 | 13.45 | low-Tc | 2.598979
Si1V2.7Cr0.3 | 11.3 | low-Tc | 2.424803
Nb3Al0.55Ge0.45 | 11.7 | low-Tc | 2.459589
Y1Ba2Cu2.4Fe0.6O7.453 | 62 | Fe-based | 4.127134
Fe1.03Te0.9Se0.1 | 11.9 | Fe-based | 2.476538
Ce1Fe1As1F0.08O0.92 | 27.6 | Fe-based | 3.317816
Nb3Al0.991Ge0.009 | 19 | low-Tc | 2.944439
Ca9.57La0.43Pt3Fe10As18 | 13.3 | Fe-based | 2.587764
Ga25V75 | 15.3 | low-Tc | 2.727853
La1.25Ba1.65Ca0.1Cu3O7.15 | 57.3 | cuprates | 4.048301
Pr1Fe1As1F0.225O0.775 | 50 | Fe-based | 3.912023
Rb0.77Fe1.61Se2 | 32.6 | Fe-based | 3.484312
Sm1Fe1As1F0.06O0.94 | 36.4 | Fe-based | 3.594569
Gd1Sr1.8Ba0.2Cu4O8 | 73.1 | cuprates | 4.291828
Lu0.98La0.02Ni2B2C1 | 16.2 | low-Tc | 2.785011
Pr0.8Sr0.2Fe0.94Zn0.06As1O1 | 12 | Fe-based | 2.484907
Nd1.32Ce0.27Sr0.41Cu1OY | 20 | cuprates | 2.995732
Sr1.5Ba0.5Y1Cu2.8Ga0.2O7 | 38 | cuprates | 3.637586
Ca3Al2Fe2As2O5 | 30.2 | Fe-based | 3.407842
Tm0.9Pr0.1Ba2Cu3O6.95 | 87.9 | cuprates | 4.4762
N0.88Nb0.256Ti0.744 | 14.72 | low-Tc | 2.689207
Sm1Ba2Cu2.98Zn0.02O6.82 | 81 | cuprates | 4.394449
Sm1Fe1As1H0.12O0.77 | 54.2 | Fe-based | 3.992681
Nb1P1S1 | 12.5 | low-Tc | 2.525729
Y0.8Ca0.2Ba2Cu3O6.8 | 84.1 | cuprates | 4.432007
Y0.984Ca0.016Ba2Cu3O6.986 | 89.5 | cuprates | 4.494239
Sm1Ba2Cu2.8Fe0.2O6.96 | 47 | Fe-based | 3.850148
N0.75H2.25Na1K2C60 | 11.8 | low-Tc | 2.4681
Ba1Fe1.9Ni0.1As2 | 20.15 | Fe-based | 3.003204
Nb2.9925Zr0.0075Al1 | 17.6 | low-Tc | 2.867899
Nb3In0.2Sb0.2Sn0.6 | 16 | low-Tc | 2.772589
Tl0.5Pb0.5Ca1Sr2Cu2O7 | 84.5 | cuprates | 4.436752
Fe1.013Te0.68Se0.32 | 11 | Fe-based | 2.397895
Lu0.8Pr0.2Ba2Cu3O7 | 86.8 | cuprates | 4.463607
Y0.95Pr0.05Ba2Cu3O6.95 | 91.5 | cuprates | 4.516339
Sm1Ba2Cu3O7.11 | 93.5 | cuprates | 4.537961
Ca9La1Pt3Fe10As18 | 27.9 | Fe-based | 3.328627
La1.75Ca1.25Cu2O5.99 | 47.7 | cuprates | 3.864931
Y0.75Dy0.25Ni2B2C1 | 12 | low-Tc | 2.484907
La1.885Ca0.115Cu1O4 | 23 | cuprates | 3.135494
Ho1Ba1Sr1Cu3O6.94 | 79 | cuprates | 4.369448
Pb2Sr2Eu0.7Ca0.3Cu3O8.1 | 73 | cuprates | 4.290459
Er0.76Ca0.24Ba2Cu2.76Co0.24O6.92 | 84 | cuprates | 4.430817
Sm1La0.8Sr0.2Cu1O4 | 24 | cuprates | 3.178054
Hg0.85Re0.15Ba2Cu1O4.58 | 34.85 | cuprates | 3.551053
La1Ba1.1Ca0.9Cu3O7.02 | 75 | cuprates | 4.317488
Hg1Ba2Cu1O4.21 | 80 | cuprates | 4.382027
Y1Ba2Cu2.82Ni0.18O7 | 68 | cuprates | 4.219508
Bi2Sr1.6La0.4Cu1O6.32 | 23.2 | cuprates | 3.144152
Eu1Ba2Cu3O6.82 | 94 | cuprates | 4.543295
Mg1B1.89C0.11 | 33.85 | low-Tc | 3.521939
Nb2.97Zr0.03Al1 | 17.4 | low-Tc | 2.85647
Y1Ba1Sr1Cu2.85Sn0.15O7.062 | 63.7 | cuprates | 4.154185
Nd0.95Pr0.05Ba2Cu3O6.65 | 26.7 | cuprates | 3.284664
Y1La0.2Ba1.8Cu3O7.64 | 88.1 | cuprates | 4.478473
Y1Ba2Cu2.68Fe0.32O6.999 | 26 | Fe-based | 3.258097
Nd1.85Ce0.15Cu0.99Zn0.01O4 | 15.3 | cuprates | 2.727853
Ca1.85Cu1Cl2O2 | 30 | cuprates | 3.401197
Al0.2Si0.8V3 | 15.7 | low-Tc | 2.753661
Pr1.86Ce0.14Cu1O4 | 19.35 | cuprates | 2.962692
La1Ba1Ca1Cu2.8Ni0.2O6.837 | 30 | cuprates | 3.401197
Y1Ba2Cu2.9Fe0.1O7 | 80.5 | Fe-based | 4.388257
Hg0.9Re0.1Ba2Cu1O4.41 | 94.5 | cuprates | 4.5486
Bi2Sr2Ca1Cu2O8.17 | 85.5 | cuprates | 4.448516
Sr0.86Nd0.14Cu1O2 | 37.5 | cuprates | 3.624341
Tm1Ba2Cu3O6.49 | 50 | cuprates | 3.912023
Ba0.3K0.7Fe2As2 | 19.7 | Fe-based | 2.980619
Ba1Fe1.808Rh0.192As2 | 17.8 | Fe-based | 2.879198
Y1Ba1Sr1Cu3O6.899 | 80.2 | cuprates | 4.384524
Al1Nb2.7V0.3 | 15.4 | low-Tc | 2.734368
Ca0.7Nd0.3Ba1La1Cu3O7.04 | 73.8 | cuprates | 4.301359
Y1Ba1.9Sr0.1Cu3O6.89 | 89 | cuprates | 4.488636
Y0.5Cd0.5Ba2Cu3O7 | 93.2 | cuprates | 4.534748
Y1Ba2Cu4O7.986 | 79.6 | cuprates | 4.377014
La2.5Ca1Ba2.5Cu6O14.146 | 79 | cuprates | 4.369448
Sr0.8Eu0.2Fe1.78Co0.22As2 | 18 | Fe-based | 2.890372
Sm1.27Ba1.73Cu3O7.05 | 50.05 | cuprates | 3.913023
La1.65Er0.35Ba2Ca0.7Cu4.7O11.166 | 71 | cuprates | 4.26268
V3Si0.9Ge0.1 | 14 | low-Tc | 2.639057
La1.7Sm0.3Cu1O4 | 25 | cuprates | 3.218876
Ru0.95Sn0.05Sr2Gd1Cu2O8 | 30 | cuprates | 3.401197
Mg0.75Fe0.25B2 | 32 | Fe-based | 3.465736
La2Cu1O4.0625 | 17 | cuprates | 2.833213
Ca9.26Ce0.74Pt3Fe10As18 | 22.6 | Fe-based | 3.11795
Li0.5Hf1N1Cl1 | 26 | low-Tc | 3.258097
Bi1.8Pb0.4Sr1.85Ca2.05Cu3O10.26 | 107 | cuprates | 4.672829
Gd1Ba1Sr1Cu3O6.93 | 83 | cuprates | 4.418841
Nb0.76Fe1.61Se0.96S1.04 | 18 | Fe-based | 2.890372
Mg0.65Al0.175Li0.175B2 | 30.7 | low-Tc | 3.424263
Sr2Ho1Cu3O | 62 | cuprates | 4.127134
Mo0.9Zr0.1C1 | 11.5 | low-Tc | 2.442347
Pb0.9Cu0.18Mo6S8 | 13.65 | cuprates | 2.61374
Ba1Pb0.65Hg0.1Bi0.25O3 | 10 | low-Tc | 2.302585
La1Fe1As1H0.6O0.6 | 35 | Fe-based | 3.555348
La1.87Ce0.13Cu1O4 | 21.83333333 | cuprates | 3.083438
Ba0.677K0.323Fe2As2 | 37 | Fe-based | 3.610918
Pb2Sr2Y0.53Ca0.47Cu3O8 | 76 | cuprates | 4.330733
Eu1Fe1.78Ir0.22As2 | 21 | Fe-based | 3.044522
La1.65Nd0.2Ca0.122Ba0.028Cu1O4 | 27.1 | cuprates | 3.299534
Pr1Fe1As1F0.082O0.918 | 14.6 | Fe-based | 2.681022
Sm1Fe1As0.8P0.2F0.12O0.88 | 15.6 | Fe-based | 2.747271
Nb75Ga5Al20 | 18.25 | low-Tc | 2.904165
In0.15Nb3Sb0.15Sn0.7 | 16.09 | low-Tc | 2.778198
La2Ca2Ba2Cu3O13.712 | 76 | cuprates | 4.330733
Y0.8Ca0.2Ba2Cu2.8Ni0.2O6.77 | 64 | cuprates | 4.158883
Nb78.5Sn2.2Al12.8Ge6.5 | 17 | low-Tc | 2.833213
Eu0.5K0.5Fe1.94Ni0.06As2 | 23 | Fe-based | 3.135494
Rh0.33Zr0.66 | 11.2 | low-Tc | 2.415914
Y1Ba2Cu2.88Zn0.12O6.92 | 53 | cuprates | 3.970292
Tl0.8La1Sr1Cu1.2O5 | 37 | cuprates | 3.610918
Pb1Mo6S8 | 12.45 | low-Tc | 2.521721
Ca1Fe1.854Co0.146As2 | 16.8 | Fe-based | 2.821379
Y1Ba1.9K0.1Cu3O6.9 | 91.5 | cuprates | 4.516339
Y1Ba2Cu2.95Al0.05O6.93 | 91 | cuprates | 4.51086
Y1Ba2Cu3S1O6 | 89.5 | cuprates | 4.494239
La1.858Ba0.142Cu1O4 | 29 | cuprates | 3.367296
Tl2Ba2Cu1O6.056 | 40 | cuprates | 3.688879
La1.5Nd0.5Ca1Ba2Cu4.5Mo0.5O11.119 | 50 | cuprates | 3.912023
Al3Nb3 | 18.4 | low-Tc | 2.912351
Sm1.15Gd0.7Ce0.15Cu1O3.97 | 16.8 | cuprates | 2.821379
V2.97Nb0.03Si1 | 15.8 | low-Tc | 2.76001
Y2La0.6Ba3.4Cu6O14.02 | 60 | cuprates | 4.094345
La1Fe0.925Ir0.075As1O1 | 11.85 | Fe-based | 2.472328
N0.89Nb1 | 12.1 | low-Tc | 2.493205
Bi2Sr2Ca1Cu2O8.11 | 86.45 | cuprates | 4.459566
Y1Ba2Cu3H0.92O6.91 | 80.8 | cuprates | 4.391977
La1.842Nd0.008Sr0.036Ba0.114Cu1O3.98 | 31.7 | cuprates | 3.456317
Rb0.8Fe1.7Se2 | 31.875 | Fe-based | 3.461822
Gd0.55Ca0.35Hf0.15Ba2Cu3O7.06 | 76 | cuprates | 4.330733
Mg1B1.96F0.04 | 30 | low-Tc | 3.401197
Y0.8Ca0.2Ba2Cu3O7 | 71.6 | cuprates | 4.271095
Pb0.6Cu0.4Sr1La1Cu1O5.19 | 25.1 | cuprates | 3.222868
Fe1Se0.1Te0.9 | 10.03333333 | Fe-based | 2.305913
Rb0.75Fe1.6Se1.75S0.25 | 24 | Fe-based | 3.178054
La1.943Sr0.13Cu1O4 | 33.3 | cuprates | 3.505557
Y0.85Pr0.15Ba2Cu3O6.98 | 79.2 | cuprates | 4.371976
Cs0.8Fe2Se1.96 | 28.5 | Fe-based | 3.349904
Pb0.5Sr2Ca0.5Gd0.5Cu2.5O7 | 60 | cuprates | 4.094345
Hg1Ba2Ca1Cu2O6.1 | 92.5 | cuprates | 4.527209
Nb3Al0.8In0.2 | 18.1 | low-Tc | 2.895912
Cu6.5Sr2Ca5Cr0.5O15.17 | 32 | cuprates | 3.465736
Gd0.9Hf0.1Ba2Cu3O6.88 | 84.2 | cuprates | 4.433195
Yb1Ba1.4Sr0.6Cu4O8 | 80 | cuprates | 4.382027
Y0.9Ba2Cu3O6.58 | 93.4 | cuprates | 4.536891
Sr0.95La0.05Cu1O2.01 | 42.4 | cuprates | 3.747148
Mg1B1.92C0.08 | 38.3 | low-Tc | 3.64545
Nb3Ga0.85Al0.15 | 17.1 | low-Tc | 2.839078
Tl2Ba2Cu1O6.12 | 87.8 | cuprates | 4.475062
La1Fe0.7Ru0.3As1F0.11O0.89 | 17.75 | Fe-based | 2.876386
Ca0.5Nd0.5Ba1La1Cu3O7.17 | 41.4 | cuprates | 3.723281
Tl1Sr2Ca0.6Gd0.4Cu2O7 | 65 | cuprates | 4.174387
Sm0.65Th0.35Fe1As1O1 | 53 | Fe-based | 3.970292
Hg0.7Cr0.3Sr2Cu1O4.6 | 53 | cuprates | 3.970292
Y0.95Ca0.05Ba2Cu4O8 | 85.16 | cuprates | 4.444532
Er1Ba2Cu2.82Ni0.18O7 | 65 | cuprates | 4.174387
Nb2.706V0.294Al1 | 15.6 | low-Tc | 2.747271
Y0.9Ca0.1Ba2Cu3O6.4 | 41.8 | cuprates | 3.732896
Bi2Sr1.34La0.66Cu1O6 | 20 | cuprates | 2.995732
Tl1Sr1.7Ca0.3Yb1Cu2O7 | 55 | cuprates | 4.007333
Hg1Ba2Cu1O4.117 | 82 | cuprates | 4.406719
Y1La0.2Ba1.8Cu3O7.77 | 89.8 | cuprates | 4.497585
Mg1B1.792C0.208 | 25.5 | low-Tc | 3.238678
Y0.4Pr0.6Ba1Sr1Cu3O6.92 | 18 | cuprates | 2.890372
Eu0.6Pr0.4Ba1.7Sr0.3Cu3O6.93 | 28 | cuprates | 3.332205
Y1Ba2Cu2.835Fe0.165O6.98 | 69.3 | Fe-based | 4.238445
Y2Ba4Cu7O14.78 | 70 | cuprates | 4.248495
Y0.6Ca0.4Ba1.4La0.6Cu3O7.07 | 83 | cuprates | 4.418841
Ba1.6Sr0.4Yb0.95Ca0.05Cu3O6.76 | 80 | cuprates | 4.382027
Nb0.9Zr0.1 | 10.7 | low-Tc | 2.370244
Eu1Ba2Cu3O6.5 | 92 | cuprates | 4.521789
Nb2.7Mo0.3Al1 | 11.85 | low-Tc | 2.472328
Th1.4Lu0.3C3 | 11.7 | low-Tc | 2.459589
Nd0.9Ca0.1Ba2Cu3O6.63 | 84.5 | cuprates | 4.436752
Nb0.75Al0.16Ga0.09 | 19.45 | low-Tc | 2.967847
Bi1.65Pb0.35Sr2Ca2Cu3O10 | 108.6 | cuprates | 4.687671
Fe1Te0.69Se0.25S0.06 | 11.3 | Fe-based | 2.424803
Y1Ba2Cu2.7Co0.3O6.88 | 22 | cuprates | 3.091042
Bi1.95Sr1.45Nd0.6Cu1O4 | 18 | cuprates | 2.890372
Gd0.95Mo0.05Ba2Cu3O6.948 | 82.4 | cuprates | 4.411585
Y1Ba2Cu4O6.998 | 90.5 | cuprates | 4.50535
Pr0.8Sr0.2Fe0.8Co0.2As1O1 | 11.5 | Fe-based | 2.442347
Y0.6Ca0.4Ba1.1La0.9Cu3O7.18 | 47 | cuprates | 3.850148
Bi2Sr2Ca0.7Gd0.3Cu2O8 | 48 | cuprates | 3.871201
Dy1Ba2Cu2.9Zn0.1O6.96 | 44 | cuprates | 3.78419
Bi1.6Pb0.4Sr6Cu3C2O16 | 54 | cuprates | 3.988984
Y1Ba2Cu3S0.12O7.28 | 89 | cuprates | 4.488636
Cu5.5Sr2Ca4Cr0.5O13.35 | 65 | cuprates | 4.174387
Mo3Al2C1 | 10 | low-Tc | 2.302585
Bi1.8Pb0.2Sr2Ca1Cu1.88Co0.12O8 | 38.8 | cuprates | 3.65842
Ba1Fe2As1.3P0.7 | 30.25 | Fe-based | 3.409496
Er1Ba2Cu2.7Zn0.12Fe0.18O6.95 | 23 | Fe-based | 3.135494
Nb0.65W0.35C1 | 13 | low-Tc | 2.564949
Nb0.625Sn0.25Ta0.125 | 17.6 | low-Tc | 2.867899
Bi0.16Pb0.4Sr2Ca2Cu3O10.11 | 105.3 | cuprates | 4.656813
La1.5Ba1.3Ca0.2Cu3O7.002 | 16 | cuprates | 2.772589
Ru0.99Ti0.01Sr2Gd1Cu2O8 | 36.3 | cuprates | 3.591818
La1.8Sr0.2Cu0.98Ru0.02O4 | 15.6 | cuprates | 2.747271
Y1Ba2Cu3OY | 92.3 | cuprates | 4.525044
Y1Ba2Cu2.925Zn0.075O6.85 | 63.6 | cuprates | 4.152613
Mg0.98Ir0.02B2 | 33.2 | low-Tc | 3.50255
Y0.4Ca0.3Pr0.3Ba2Cu3O7.02 | 53.6 | cuprates | 3.981549
Sr2Mg0.5Ti0.5Fe0.95Co0.05As1O3 | 26.2 | Fe-based | 3.265759
Al0.05Nb3Sn0.95 | 18 | low-Tc | 2.890372
Mo5Pb1S7 | 12.5 | low-Tc | 2.525729
Ge0.4Cu0.6Sr2Ca1.8Y0.2Cu3O9.3 | 81 | cuprates | 4.394449
Nb3Sn0.8In0.2 | 17.8 | low-Tc | 2.879198
Y1Ba2Cu2.955Fe0.045O6.89 | 72 | Fe-based | 4.276666
Mg0.94Ir0.06B2 | 28.1 | low-Tc | 3.33577
Ba0.66K0.34Fe1.8Co0.2As2 | 19 | Fe-based | 2.944439
Y1Sr2Cu2.7Co0.3O6.7 | 27 | cuprates | 3.295837
Bi1Sr0.8Nd0.2Cu1OY | 14.79 | cuprates | 2.693951
Bi2Sr2Ca1Cu2O8.428 | 42.1 | cuprates | 3.740048
La1Fe1As1O0.6 | 24.4 | Fe-based | 3.194583
Nd0.95Pr0.05Ba2Cu3O6.75 | 45.8 | cuprates | 3.824284
Y1Ni1.6Cu0.4B2C1 | 10.6 | cuprates | 2.360854
Ca4Al2Fe2As2O5.65 | 26.8 | Fe-based | 3.288402
Nb0.25Mo0.75C1 | 13.1 | low-Tc | 2.572612
Ca9.58Y0.42Pt3Fe10As18 | 18.6 | Fe-based | 2.923162
Y1Ba2Cu3.8Co0.2O8 | 50 | cuprates | 3.912023
Ba0.65K0.35Bi1O3 | 28.2 | low-Tc | 3.339322
Y0.9Ca0.1Ba2Cu3O6.87 | 85.4 | cuprates | 4.447346
Hg0.5Fe0.5Sr2Y0.2Ca0.8Cu2O6.63 | 63.5 | Fe-based | 4.15104
Hg1Ba2Cu0.97Zn0.03O4.081 | 83 | cuprates | 4.418841
Eu1.5Ce0.5Sr2Ru1Cu2O10 | 34 | cuprates | 3.526361
La1Ba1Sr1Cu3O7.01 | 41.5 | cuprates | 3.725693
Ca0.92La0.08Fe8.6Pd4.2As18 | 13.5 | Fe-based | 2.60269
Ca0.4Nd0.6Fe1As1F1 | 54 | Fe-based | 3.988984
Dy1Ba2Cu3O6.79 | 90 | cuprates | 4.49981
Sr2Ca3Cu4F2O8.6 | 38 | cuprates | 3.637586
Ba0.59K0.41Bi1O2.96 | 20.4 | low-Tc | 3.015535
La1.75Sr0.25Cu0.94Fe0.06O4 | 30.5 | Fe-based | 3.417727
Hg0.8Cr0.2Ba2Ca1Cu2O6.1 | 112.5 | cuprates | 4.722953
La1.87Sr0.13Cu0.995Zn0.005O4 | 26.44 | cuprates | 3.274878
Pr0.1La1.7Sr0.2Cu1O4 | 36 | cuprates | 3.583519
Y1Ba2Cu3.85O6.85 | 93 | cuprates | 4.532599
Fe1Se0.656Te0.164 | 10.7 | Fe-based | 2.370244
Ru1Sr1.6Ba0.4Gd1Cu2O8 | 39 | cuprates | 3.663562
La1Fe1As1H0.24O0.76 | 30.1 | Fe-based | 3.404525
Y0.75Lu0.25Ni2B2C1 | 14.9 | low-Tc | 2.701361
Y0.7Pr0.3Ba2Cu3O6.88 | 47.5 | cuprates | 3.86073
Tl1.63Ba2Ca1.3Cu2O7.94 | 91 | cuprates | 4.51086
Sm0.9Pr0.1Ba2Cu3O6.65 | 30.6 | cuprates | 3.421
C0.7N0.3Sr2Cu1O5.55 | 31 | cuprates | 3.433987
La1.1Ba1.5Ca0.4Cu3O7.11 | 77 | cuprates | 4.343805
Y1Ba2Cu2.095Al0.095O6.81 | 83.3 | cuprates | 4.422449
Gd1Ba1.95Pr0.05Cu3O7.03 | 86.8 | cuprates | 4.463607
Y2La0.1Ba3.9Cu6O13.94 | 90 | cuprates | 4.49981
Nb2.94W0.06Al1 | 17.2 | low-Tc | 2.844909
Nb80Ga16Fe4 | 10.3 | Fe-based | 2.332144
Na1Fe0.975Co0.025As1 | 21.05 | Fe-based | 3.046901
Al0.75Ge0.25Nb3 | 20.2 | low-Tc | 3.005683
Fe0.99Zn0.01Se0.3Te0.7 | 13 | Fe-based | 2.564949
Fe0.5Ba1Sr1Y1Cu2.5O7.424 | 52.5 | Fe-based | 3.960813
Nd1Fe0.98Ru0.02As1F0.11O0.89 | 46.6 | Fe-based | 3.841601
Nb0.75W0.25C1 | 13.1 | low-Tc | 2.572612
Cs0.86Fe1.66Se2 | 28.16666667 | Fe-based | 3.338139
Sr0.9La0.1Cu0.97Zn0.03O2 | 38 | cuprates | 3.637586
Dy1Ba2Cu2.94Fe0.06O6.88 | 78 | Fe-based | 4.356709
Ca1.7Na0.3Cu1Br2O2 | 16.5 | cuprates | 2.80336
Bi1.7Pb0.3Sr2Ca0.6Y0.4Cu1.94Zn0.06O8 | 53.5 | cuprates | 3.979682
Y0.95Sc0.05Ba2Cu4O8 | 79 | cuprates | 4.369448
Er1Ba2Cu2.95Ga0.05O6.75 | 90 | cuprates | 4.49981
Y0.8Pr0.2Ba2Cu3O7.3 | 62.6 | cuprates | 4.136765
Ga25.3V74.7 | 14.9 | low-Tc | 2.701361
Hg1Ba2Ca3Cu4O2 | 115 | cuprates | 4.744932
Ga0.15Nb3Pb0.15Sn0.7 | 18.11 | low-Tc | 2.896464
Nb3Al0.907Ga0.093 | 19.1 | low-Tc | 2.949688
Sm1Fe0.95Ru0.05As1F0.15O0.85 | 41 | Fe-based | 3.713572
Nb1C0.9N0.1 | 16.97 | low-Tc | 2.831447
Mg1.9Cu0.1B12 | 37.3 | cuprates | 3.618993
Y1Ba1.76La0.24Cu3O7.024 | 73.4 | cuprates | 4.295924
Y1Re0.05Ba2Cu2.95O7.02 | 92 | cuprates | 4.521789
Sr1Cs1Fe4As4 | 36.8 | Fe-based | 3.605498
Y2Ba4Cu7O14.98 | 88 | cuprates | 4.477337
Y1Ba2Cu3.98Co0.02O8 | 73.3 | cuprates | 4.294561
Cu0.5P0.5Sr2Ca1.7Y0.3Cu3O9.4 | 50 | cuprates | 3.912023
Fe1Se0.82Cl0.18 | 10.5 | Fe-based | 2.351375
Tl1Ba2Ca0.8Gd0.2Cu2O7 | 93.6 | cuprates | 4.53903
Y1Ba2Cu2.85Zn0.15O6.85 | 47.6 | cuprates | 3.862833
Pr0.65Sr0.35Fe1As0.9Sb0.1O1 | 21.87 | Fe-based | 3.085116
Bi1.8Pb0.2Sr1.35La0.65Cu1OY | 27.8 | cuprates | 3.325036
Y1Ba2Cu2.8Fe0.2O6.9 | 58.8 | Fe-based | 4.074142
Tl1Ba2Ca0.7Nd0.3Cu2O7 | 95.5 | cuprates | 4.559126
La1.85Sr0.15Cu0.99Zn0.01O4 | 28.36 | cuprates | 3.34498
Nb0.76Sn0.74 | 18.1 | low-Tc | 2.895912
V3Si0.8Sn0.2 | 12.85 | low-Tc | 2.553344
Y0.2Ca0.4Pr0.4Ba2Cu3O7 | 36.5 | cuprates | 3.597312
Tl1Ba2Ca0.5Nd0.5Cu2O6.86 | 40 | cuprates | 3.688879
Nd1.3Ba1.7Cu3O6.987 | 33 | cuprates | 3.496508
La0.75Sr0.25Cu1O4 | 14.4 | cuprates | 2.667228
V0.77Si0.21Al0.02 | 11.7 | low-Tc | 2.459589
Ba2Ca2Cu3F1.8O6.2 | 81 | cuprates | 4.394449
La2.5Y0.5Ca1Ba3Cu6.3Fe0.7O16.627 | 51 | Fe-based | 3.931826
Y1Ba2Cu2.7In0.3O6.9 | 90 | cuprates | 4.49981
Y1Ba2Cu2.85Ga0.15O7 | 78.49 | cuprates | 4.362971
Eu1.3Ba1.7Cu3O7.15 | 39.5 | cuprates | 3.676301
Ca1Fe0.85Rh0.15As1F1 | 18.4 | Fe-based | 2.912351
Nd1.85Ce0.15Cu1O4.028 | 21.1 | cuprates | 3.049273
Ba1Fe1.824Co0.176As2 | 21.05 | Fe-based | 3.046901
Ca0.4Ba1.25La1.25Cu3O7.05 | 60 | cuprates | 4.094345
La1.9Sr0.1Cu1O4.023 | 40 | cuprates | 3.688879
Eu1Fe1.78Co0.22As2 | 21 | Fe-based | 3.044522
Yb0.9Ca0.1Ba1.8Sr0.2Cu4O8 | 87 | cuprates | 4.465908
Ca1Fe0.78Co0.22As1H1 | 13.3 | Fe-based | 2.587764
Eu2.17Ce0.5Sr1.33Cu2.5Al0.5O9.02 | 16.4 | cuprates | 2.797281
Fe0.03Te0.9Se0.1 | 11.9 | Fe-based | 2.476538
Y0.25Eu0.75Ba2Cu4O8 | 75 | cuprates | 4.317488
Na1Fe0.972Co0.028As1 | 20.1 | Fe-based | 3.00072
K0.8Fe1.7S1Se1 | 24.5 | Fe-based | 3.198673
La3.1Gd0.2Ca0.4Ba3.3Cu7O16.473 | 48 | cuprates | 3.871201
Hg0.7Bi0.3Sr2Ca2Cu3O8.65 | 104 | cuprates | 4.644391
Hg1Ba2Ca1Cu2O6.27 | 110 | cuprates | 4.70048
Y2I1.6Br0.4C2 | 11.2 | low-Tc | 2.415914
Ba1Fe1.974Mo0.026As2 | 12.5 | Fe-based | 2.525729
Mg0.98Pb0.02B2 | 35.5 | low-Tc | 3.569533
V3Ge0.7Al0.3 | 11.17 | low-Tc | 2.413232
Ba1K1Bi1O4 | 23 | low-Tc | 3.135494
Pr2Ba4Cu7O14.06 | 30.5 | cuprates | 3.417727
Ba0.445K0.555Bi1O3 | 15.5 | low-Tc | 2.74084
Y0.85Pr0.15Ba2Cu3O6.97 | 81.8 | cuprates | 4.404277
Y1Ba2Cu2.9925Zn0.0075O6.92 | 88 | cuprates | 4.477337
C0.47Sr2Ca0.35Y0.65Cu2.48O6.96 | 40 | cuprates | 3.688879
Nd1Fe1As0.5P0.5F0.1O0.9 | 25.2 | Fe-based | 3.226844
Y1Sr2Cu2.7Re0.3O7.2 | 44 | cuprates | 3.78419
Hg1Ba2Cu1O4.3 | 81 | cuprates | 4.394449
Gd0.96Ca0.04Ba1Sr1Cu3O6.9138 | 71 | cuprates | 4.26268
Y0.9Ca0.1Ba2Cu2.9Zn0.1O6.81 | 50 | cuprates | 3.912023
La1Fe0.9875Co0.0125As1F0.11O0.89 | 24.5 | Fe-based | 3.198673
Bi2Sr1.8La0.2Ca1Cu2OY | 90.58 | cuprates | 4.506233
Dy1Ba2Cu2.98Fe0.02O6.88 | 88 | Fe-based | 4.477337
Nb0.5W0.5C1 | 12.5 | low-Tc | 2.525729
Al1Sr2Ca2Cu3O9.9 | 77 | cuprates | 4.343805
Er0.45Ca0.4Hf0.15Ba2Cu3O7.1 | 66 | cuprates | 4.189655
Lu1Ni1.991Co0.018B2C1 | 15.6 | low-Tc | 2.747271
Tl1Ba2Sr2Cu2C1O10 | 61 | cuprates | 4.110874
C1.5Ti0.3Y0.7 | 12.9 | low-Tc | 2.557227
Sn0.6Eu0.5Mo6.35S8 | 10.2 | low-Tc | 2.322388
Nd0.4Ca0.6Ba0.6La0.4Cu3O6.71 | 78.5 | cuprates | 4.363099
Ba1Fe2As0.88P1.12 | 13.9 | Fe-based | 2.631889
Bi2Sr2Ca0.57Pr0.43Cu2O8 | 48 | cuprates | 3.871201
Pb2Sr2Ho0.05Ca0.5Cu2.994Al0.006O8 | 76.4 | cuprates | 4.335983
Y1Ba2Cu3O6.858 | 87.4 | cuprates | 4.470495
Sr0.85Y0.15Cu1O2 | 36.6 | cuprates | 3.600048
Y1Ba2Cu3O6.702 | 69 | cuprates | 4.234107
Sm1Ba2Cu2.96Zn0.04O6.83 | 70 | cuprates | 4.248495
Bi1.6Pb0.4Sr2Cu2.85Mo0.15OY | 98.5 | cuprates | 4.590057
Y1Ba2Cu2.79Ga0.21O7 | 76.91 | cuprates | 4.342636
Nd1.75La0.1Ce0.15Cu1O4 | 20 | cuprates | 2.995732
Nb3Al0.67In0.33 | 16 | low-Tc | 2.772589
La1.01Pr0.85Sr0.14Cu1O4 | 25 | cuprates | 3.218876
Ba0.1Fe0.9Se0.85 | 10.6 | Fe-based | 2.360854
Nb0.76Al0.18Ge0.06 | 17.88 | low-Tc | 2.883683
Nb2.7V0.3Sn1 | 15.9 | low-Tc | 2.766319
Y1Ba1.9Cu2.9Co0.1O7.02 | 89 | cuprates | 4.488636
Bi4Sr3Ca2.1Y0.9Cu4OY | 66.2 | cuprates | 4.19268
Y5Os4Si15 | 10.8 | low-Tc | 2.379546
Ca4Al2Fe2As2O5.785 | 27 | Fe-based | 3.295837
Y1Ba2Cu3O6.883 | 74 | cuprates | 4.304065
Bi2Ca2.5Pr0.5Cu2O8.53 | 45 | cuprates | 3.806662
Y1Ba2Cu3H0.6O6.91 | 86.5 | cuprates | 4.460144
La1.85Sr0.15Cu98Ni0.02O4 | 21.96 | cuprates | 3.089223
Y0.8Pr0.2Ba2Cu3O6.91 | 62.7 | cuprates | 4.138361
La1.77Sr0.23Ca1Cu2O6.03 | 51.5 | cuprates | 3.941582
La1.895Ba0.105Cu1O4 | 33.1 | cuprates | 3.499533
La1.8Ca0.2Cu1O3.917 | 19.5 | cuprates | 2.970414
Bi4Sr3Ca2.25Y0.75Cu4OY | 89.8 | cuprates | 4.497585
Tl1Sr1.5Nd0.5Ca1Cu2O7 | 88 | cuprates | 4.477337
Gd0.07Pr1.78Ce0.15Cu1O4 | 17.4 | cuprates | 2.85647
Y0.6Th1.4C2.5 | 14.6 | low-Tc | 2.681022
Bi2Sr1.9Y0.1Ca1Cu2O8.24 | 94 | cuprates | 4.543295
Mo0.2W0.8C1 | 10.1 | low-Tc | 2.312535
Na1Fe0.93Co0.07As1 | 14 | Fe-based | 2.639057
Li1Hf0.22Zr0.78N1Br1 | 16 | low-Tc | 2.772589
Eu0.9Pr0.1Ba2Cu3O6.95 | 79.45 | cuprates | 4.375128
Bi1.6Pb0.4Sr2Cu2.95Mo0.05OY | 107.1 | cuprates | 4.673763
Ho1Ba2Cu3O6.9 | 91.5 | cuprates | 4.516339
Dy1Ba2Cu2.8Zn0.2O6.95 | 13 | cuprates | 2.564949
Bi2Ca2.5Sm0.5Cu2O8.33 | 22 | cuprates | 3.091042
La1.78Sr0.22Cu0.9975Zn0.0025O4 | 19.25 | cuprates | 2.957511
Pb2Sr2Ho0.5Ca0.5Cu2.982Al0.018O8 | 63.6 | cuprates | 4.152613
Yb0.5Pr0.5Ba2Cu3O6.9 | 34.8 | cuprates | 3.549617